## Tight_bound_water_best_subset_l
| x_values | ssr | r^2 | r^2adj | AIC | BIC
0 | Index(['MgO'], dtype='object') | 0.06707312 | 0.8062434 | 0.7987912 | -83.31816 | -82.02232
1 | Index(['Al2O3'], dtype='object') | 0.04016315 | 0.8839792 | 0.8795169 | -97.16466 | -95.86883
2 | Index(['SiO2'], dtype='object') | 0.1157644 | 0.665587 | 0.652725 | -68.58226 | -67.28643
3 | Index(['P2O5'], dtype='object') | 0.1668046 | 0.5181453 | 0.4996124 | -58.72008 | -57.42425
4 | Index(['Concentration(mM)'], dtype='object') | 0.06192287 | 0.8211211 | 0.8142411 | -85.47529 | -84.17945
5 | Index(['L/S'], dtype='object') | 0.04162893 | 0.879745 | 0.8751198 | -96.19683 | -94.90099
6 | Index(['MgO', 'Al2O3'], dtype='object') | 0.004926145 | 0.9857697 | 0.9846312 | -151.8213 | -149.2296
7 | Index(['MgO', 'SiO2'], dtype='object') | 0.04963692 | 0.856612 | 0.8451409 | -89.44646 | -86.85479
8 | Index(['MgO', 'P2O5'], dtype='object') | 0.05939087 | 0.8284354 | 0.8147102 | -84.60252 | -82.01084
9 | Index(['MgO', 'Concentration(mM)'], dtype='object') | 0.02854394 | 0.9175441 | 0.9109476 | -104.3853 | -101.7936
10 | Index(['MgO', 'L/S'], dtype='object') | 0.03346356 | 0.9033326 | 0.8955992 | -100.092 | -97.50029
11 | Index(['Al2O3', 'SiO2'], dtype='object') | 0.02905834 | 0.9160581 | 0.9093427 | -103.9031 | -101.3114
12 | Index(['Al2O3', 'P2O5'], dtype='object') | 0.03681069 | 0.8936636 | 0.8851567 | -97.51802 | -94.92635
13 | Index(['Al2O3', 'Concentration(mM)'], dtype='object') | 0.02930597 | 0.9153427 | 0.9085702 | -103.6739 | -101.0823
14 | Index(['Al2O3', 'L/S'], dtype='object') | 0.01859922 | 0.9462717 | 0.9419735 | -115.9501 | -113.3584
15 | Index(['SiO2', 'P2O5'], dtype='object') | 0.1007343 | 0.7090051 | 0.6857255 | -70.33718 | -67.74551
16 | Index(['SiO2', 'Concentration(mM)'], dtype='object') | 0.05730858 | 0.8344506 | 0.8212066 | -85.56615 | -82.97447
17 | Index(['SiO2', 'L/S'], dtype='object') | 0.04023206 | 0.8837801 | 0.8744826 | -95.11837 | -92.5267
18 | Index(['P2O5', 'Concentration(mM)'], dtype='object') | 0.06128865 | 0.8229532 | 0.8087894 | -83.75325 | -81.16158
19 | Index(['P2O5', 'L/S'], dtype='object') | 0.03458817 | 0.9000839 | 0.8920906 | -99.19949 | -96.60782
20 | Index(['Concentration(mM)', 'L/S'], dtype='object') | 0.0403197 | 0.883527 | 0.8742091 | -95.05962 | -92.46795
21 | Index(['MgO', 'Al2O3', 'SiO2'], dtype='object') | 0.004344349 | 0.9874503 | 0.9858816 | -153.2147 | -149.3271
22 | Index(['MgO', 'Al2O3', 'P2O5'], dtype='object') | 0.004793618 | 0.9861525 | 0.9844216 | -150.5576 | -146.6701
23 | Index(['MgO', 'Al2O3', 'Concentration(mM)'], dtype='object') | 0.00426578 | 0.9876773 | 0.9861369 | -153.7074 | -149.8199
24 | Index(['MgO', 'Al2O3', 'L/S'], dtype='object') | 0.004769444 | 0.9862223 | 0.9845001 | -150.6941 | -146.8066
25 | Index(['MgO', 'SiO2', 'P2O5'], dtype='object') | 0.0481767 | 0.8608302 | 0.8434339 | -88.25267 | -84.36516
26 | Index(['MgO', 'SiO2', 'Concentration(mM)'], dtype='object') | 0.02823695 | 0.9184309 | 0.9082347 | -102.6773 | -98.78975
27 | Index(['MgO', 'SiO2', 'L/S'], dtype='object') | 0.03320623 | 0.9040759 | 0.8920854 | -98.30039 | -94.41288
28 | Index(['MgO', 'P2O5', 'Concentration(mM)'], dtype='object') | 0.02623818 | 0.9242048 | 0.9147304 | -104.6595 | -100.772
29 | Index(['MgO', 'P2O5', 'L/S'], dtype='object') | 0.02955147 | 0.9146336 | 0.9039627 | -101.4487 | -97.56119
30 | Index(['MgO', 'Concentration(mM)', 'L/S'], dtype='object') | 0.02798191 | 0.9191676 | 0.9090636 | -102.9222 | -99.03472
31 | Index(['Al2O3', 'SiO2', 'P2O5'], dtype='object') | 0.028723 | 0.9170268 | 0.9066552 | -102.2165 | -98.32895
32 | Index(['Al2O3', 'SiO2', 'Concentration(mM)'], dtype='object') | 0.0260774 | 0.9246692 | 0.9152529 | -104.8254 | -100.9379
33 | Index(['Al2O3', 'SiO2', 'L/S'], dtype='object') | 0.01846269 | 0.9466661 | 0.9399994 | -114.149 | -110.2615
34 | Index(['Al2O3', 'P2O5', 'Concentration(mM)'], dtype='object') | 0.02923303 | 0.9155535 | 0.9049976 | -101.7412 | -97.85372
35 | Index(['Al2O3', 'P2O5', 'L/S'], dtype='object') | 0.01495508 | 0.9567987 | 0.9513985 | -119.8379 | -115.9504
36 | Index(['Al2O3', 'Concentration(mM)', 'L/S'], dtype='object') | 0.01835844 | 0.9469673 | 0.9403382 | -114.3019 | -110.4144
37 | Index(['SiO2', 'P2O5', 'Concentration(mM)'], dtype='object') | 0.05645182 | 0.8369255 | 0.8165412 | -83.97285 | -80.08533
38 | Index(['SiO2', 'P2O5', 'L/S'], dtype='object') | 0.03068469 | 0.91136 | 0.90028 | -100.4327 | -96.54517
39 | Index(['SiO2', 'Concentration(mM)', 'L/S'], dtype='object') | 0.03926067 | 0.8865862 | 0.8724095 | -93.77828 | -89.89077
40 | Index(['P2O5', 'Concentration(mM)', 'L/S'], dtype='object') | 0.03244606 | 0.9062719 | 0.8945559 | -98.92568 | -95.03817
41 | Index(['MgO', 'Al2O3', 'SiO2', 'P2O5'], dtype='object') | 0.00399209 | 0.9884679 | 0.9864623 | -153.4978 | -148.3145
42 | Index(['MgO', 'Al2O3', 'SiO2', 'Concentration(mM)'], dtype='object') | 0.00407053 | 0.9882413 | 0.9861963 | -152.9724 | -147.7891
43 | Index(['MgO', 'Al2O3', 'SiO2', 'L/S'], dtype='object') | 0.004291071 | 0.9876042 | 0.9854484 | -151.5478 | -146.3645
44 | Index(['MgO', 'Al2O3', 'P2O5', 'Concentration(mM)'], dtype='object') | 0.003321126 | 0.9904061 | 0.9887376 | -158.4661 | -153.2828
45 | Index(['MgO', 'Al2O3', 'P2O5', 'L/S'], dtype='object') | 0.004048874 | 0.9883039 | 0.9862698 | -153.1165 | -147.9331
46 | Index(['MgO', 'Al2O3', 'Concentration(mM)', 'L/S'], dtype='object') | 0.004159765 | 0.9879835 | 0.9858937 | -152.3869 | -147.2036
47 | Index(['MgO', 'SiO2', 'P2O5', 'Concentration(mM)'], dtype='object') | 0.02588522 | 0.9252244 | 0.91222 | -103.0252 | -97.84182
48 | Index(['MgO', 'SiO2', 'P2O5', 'L/S'], dtype='object') | 0.02786738 | 0.9194985 | 0.9054982 | -101.033 | -95.84963
49 | Index(['MgO', 'SiO2', 'Concentration(mM)', 'L/S'], dtype='object') | 0.02797341 | 0.9191922 | 0.9051386 | -100.9304 | -95.74709
50 | Index(['MgO', 'P2O5', 'Concentration(mM)', 'L/S'], dtype='object') | 0.02383629 | 0.9311432 | 0.9191681 | -105.2517 | -100.0683
51 | Index(['Al2O3', 'SiO2', 'P2O5', 'Concentration(mM)'], dtype='object') | 0.02592632 | 0.9251057 | 0.9120806 | -102.9823 | -97.79898
52 | Index(['Al2O3', 'SiO2', 'P2O5', 'L/S'], dtype='object') | 0.01394714 | 0.9597104 | 0.9527035 | -119.7219 | -114.5385
53 | Index(['Al2O3', 'SiO2', 'Concentration(mM)', 'L/S'], dtype='object') | 0.01818491 | 0.9474686 | 0.9383327 | -112.5583 | -107.375
54 | Index(['Al2O3', 'P2O5', 'Concentration(mM)', 'L/S'], dtype='object') | 0.01493444 | 0.9568583 | 0.9493554 | -117.8752 | -112.6919
55 | Index(['SiO2', 'P2O5', 'Concentration(mM)', 'L/S'], dtype='object') | 0.02914125 | 0.9158186 | 0.9011783 | -99.82613 | -94.64278
56 | Index(['MgO', 'Al2O3', 'SiO2', 'P2O5', 'Concentration(mM)'], dtype='object') | 0.0031 | 0.9910449 | 0.9890097 | -158.3265 | -151.8473
57 | Index(['MgO', 'Al2O3', 'SiO2', 'P2O5', 'L/S'], dtype='object') | 0.003914662 | 0.9886916 | 0.9861215 | -152.0266 | -145.5474
58 | Index(['MgO', 'Al2O3', 'SiO2', 'Concentration(mM)', 'L/S'], dtype='object') | 0.00340591 | 0.9901612 | 0.9879251 | -155.7855 | -149.3063
59 | Index(['MgO', 'Al2O3', 'P2O5', 'Concentration(mM)', 'L/S'], dtype='object') | 0.003300163 | 0.9904667 | 0.9883 | -156.6371 | -150.1579
60 | Index(['MgO', 'SiO2', 'P2O5', 'Concentration(mM)', 'L/S'], dtype='object') | 0.02335667 | 0.9325287 | 0.9171943 | -103.8005 | -97.32129
61 | Index(['Al2O3', 'SiO2', 'P2O5', 'Concentration(mM)', 'L/S'], dtype='object') | 0.01391382 | 0.9598066 | 0.9506718 | -117.7865 | -111.3073
62 | Index(['MgO', 'Al2O3', 'SiO2', 'P2O5', 'Concentration(mM)', 'L/S'], dtype='object') | 0.003017871 | 0.9912822 | 0.9887914 | -157.0514 | -149.2764