## loose_bound_water_best_subset_l
| x_values | ssr | r^2 | r^2adj | AIC | BIC
0 | Index(['MgO'], dtype='object') | 0.03268844 | 0.7616933 | 0.7525276 | -102.7247 | -101.4289
1 | Index(['Al2O3'], dtype='object') | 0.04221309 | 0.6922562 | 0.6804199 | -95.82059 | -94.52475
2 | Index(['SiO2'], dtype='object') | 0.03119202 | 0.7726025 | 0.7638564 | -103.9899 | -102.6941
3 | Index(['P2O5'], dtype='object') | 0.04251382 | 0.6900638 | 0.6781432 | -95.62892 | -94.33308
4 | Index(['Concentration(mM)'], dtype='object') | 0.02924407 | 0.7868035 | 0.7786037 | -105.731 | -104.4352
5 | Index(['L/S'], dtype='object') | 0.006989138 | 0.9490475 | 0.9470878 | -144.3767 | -143.0808
6 | Index(['MgO', 'Al2O3'], dtype='object') | 0.02082916 | 0.8481503 | 0.8360023 | -112.8927 | -110.3011
7 | Index(['MgO', 'SiO2'], dtype='object') | 0.01625333 | 0.8815092 | 0.8720299 | -119.5903 | -116.9986
8 | Index(['MgO', 'P2O5'], dtype='object') | 0.01833052 | 0.866366 | 0.8556753 | -116.343 | -113.7513
9 | Index(['MgO', 'Concentration(mM)'], dtype='object') | 0.01737326 | 0.8733447 | 0.8632122 | -117.7911 | -115.1995
10 | Index(['MgO', 'L/S'], dtype='object') | 0.006832256 | 0.9501912 | 0.9462065 | -142.9896 | -140.398
11 | Index(['Al2O3', 'SiO2'], dtype='object') | 0.02116254 | 0.8457199 | 0.8333775 | -112.464 | -109.8723
12 | Index(['Al2O3', 'P2O5'], dtype='object') | 0.02496125 | 0.8180264 | 0.8034685 | -108.0065 | -105.4149
13 | Index(['Al2O3', 'Concentration(mM)'], dtype='object') | 0.02725427 | 0.8013097 | 0.7854144 | -105.6336 | -103.042
14 | Index(['Al2O3', 'L/S'], dtype='object') | 0.006939465 | 0.9494096 | 0.9453624 | -142.5692 | -139.9776
15 | Index(['SiO2', 'P2O5'], dtype='object') | 0.01870371 | 0.8636453 | 0.852737 | -115.7988 | -113.2071
16 | Index(['SiO2', 'Concentration(mM)'], dtype='object') | 0.02020077 | 0.8527314 | 0.84095 | -113.7199 | -111.1282
17 | Index(['SiO2', 'L/S'], dtype='object') | 0.006983593 | 0.9490879 | 0.9450149 | -142.3981 | -139.8064
18 | Index(['P2O5', 'Concentration(mM)'], dtype='object') | 0.02484359 | 0.8188841 | 0.8043949 | -108.1341 | -105.5424
19 | Index(['P2O5', 'L/S'], dtype='object') | 0.00697897 | 0.9491216 | 0.9450513 | -142.416 | -139.8243
20 | Index(['Concentration(mM)', 'L/S'], dtype='object') | 0.0055874 | 0.9592665 | 0.9560078 | -148.4204 | -145.8288
21 | Index(['MgO', 'Al2O3', 'SiO2'], dtype='object') | 0.01287431 | 0.9061431 | 0.894411 | -123.883 | -119.9955
22 | Index(['MgO', 'Al2O3', 'P2O5'], dtype='object') | 0.01382602 | 0.8992049 | 0.8866055 | -121.9574 | -118.0699
23 | Index(['MgO', 'Al2O3', 'Concentration(mM)'], dtype='object') | 0.01652325 | 0.8795414 | 0.8644841 | -117.1456 | -113.258
24 | Index(['MgO', 'Al2O3', 'L/S'], dtype='object') | 0.006807155 | 0.9503742 | 0.9441709 | -141.089 | -137.2015
25 | Index(['MgO', 'SiO2', 'P2O5'], dtype='object') | 0.01063396 | 0.9224758 | 0.9127853 | -129.0449 | -125.1574
26 | Index(['MgO', 'SiO2', 'Concentration(mM)'], dtype='object') | 0.01284324 | 0.9063696 | 0.8946658 | -123.9482 | -120.0607
27 | Index(['MgO', 'SiO2', 'L/S'], dtype='object') | 0.00680155 | 0.950415 | 0.9442169 | -141.1112 | -137.2237
28 | Index(['MgO', 'P2O5', 'Concentration(mM)'], dtype='object') | 0.014528 | 0.8940873 | 0.8808482 | -120.6202 | -116.7327
29 | Index(['MgO', 'P2O5', 'L/S'], dtype='object') | 0.006787649 | 0.9505164 | 0.9443309 | -141.1665 | -137.279
30 | Index(['MgO', 'Concentration(mM)', 'L/S'], dtype='object') | 0.00558609 | 0.959276 | 0.9541855 | -146.4268 | -142.5392
31 | Index(['Al2O3', 'SiO2', 'P2O5'], dtype='object') | 0.0145586 | 0.8938643 | 0.8805973 | -120.5634 | -116.6759
32 | Index(['Al2O3', 'SiO2', 'Concentration(mM)'], dtype='object') | 0.01869724 | 0.8636925 | 0.8466541 | -113.8082 | -109.9206
33 | Index(['Al2O3', 'SiO2', 'L/S'], dtype='object') | 0.006938094 | 0.9494196 | 0.943097 | -140.5746 | -136.6871
34 | Index(['Al2O3', 'P2O5', 'Concentration(mM)'], dtype='object') | 0.02224755 | 0.8378099 | 0.8175362 | -109.1141 | -105.2265
35 | Index(['Al2O3', 'P2O5', 'L/S'], dtype='object') | 0.006935113 | 0.9494413 | 0.9431215 | -140.5862 | -136.6987
36 | Index(['Al2O3', 'Concentration(mM)', 'L/S'], dtype='object') | 0.005553502 | 0.9595136 | 0.9544528 | -146.5847 | -142.6972
37 | Index(['SiO2', 'P2O5', 'Concentration(mM)'], dtype='object') | 0.01650481 | 0.8796759 | 0.8646353 | -117.1757 | -113.2882
38 | Index(['SiO2', 'P2O5', 'L/S'], dtype='object') | 0.00696778 | 0.9492032 | 0.9428536 | -140.4593 | -136.5718
39 | Index(['SiO2', 'Concentration(mM)', 'L/S'], dtype='object') | 0.005578275 | 0.959333 | 0.9542496 | -146.4646 | -142.577
40 | Index(['P2O5', 'Concentration(mM)', 'L/S'], dtype='object') | 0.005529545 | 0.9596883 | 0.9546493 | -146.7015 | -142.8139
41 | Index(['MgO', 'Al2O3', 'SiO2', 'P2O5'], dtype='object') | 0.009057106 | 0.9339715 | 0.9224882 | -131.3785 | -126.1951
42 | Index(['MgO', 'Al2O3', 'SiO2', 'Concentration(mM)'], dtype='object') | 0.01207994 | 0.9119343 | 0.8966185 | -123.6026 | -118.4192
43 | Index(['MgO', 'Al2O3', 'SiO2', 'L/S'], dtype='object') | 0.006786472 | 0.950525 | 0.9419206 | -139.1712 | -133.9878
44 | Index(['MgO', 'Al2O3', 'P2O5', 'Concentration(mM)'], dtype='object') | 0.0132776 | 0.9032031 | 0.8863688 | -121.0502 | -115.8668
45 | Index(['MgO', 'Al2O3', 'P2O5', 'L/S'], dtype='object') | 0.006774232 | 0.9506142 | 0.9420253 | -139.2199 | -134.0366
46 | Index(['MgO', 'Al2O3', 'Concentration(mM)', 'L/S'], dtype='object') | 0.005552805 | 0.9595187 | 0.9524785 | -144.5881 | -139.4048
47 | Index(['MgO', 'SiO2', 'P2O5', 'Concentration(mM)'], dtype='object') | 0.01018143 | 0.9257749 | 0.9128662 | -128.219 | -123.0357
48 | Index(['MgO', 'SiO2', 'P2O5', 'L/S'], dtype='object') | 0.006715744 | 0.9510406 | 0.9425259 | -139.454 | -134.2707
49 | Index(['MgO', 'SiO2', 'Concentration(mM)', 'L/S'], dtype='object') | 0.005573347 | 0.9593689 | 0.9523027 | -144.4884 | -139.3051
50 | Index(['MgO', 'P2O5', 'Concentration(mM)', 'L/S'], dtype='object') | 0.005529102 | 0.9596915 | 0.9526813 | -144.7036 | -139.5203
51 | Index(['Al2O3', 'SiO2', 'P2O5', 'Concentration(mM)'], dtype='object') | 0.01449376 | 0.8943369 | 0.8759607 | -118.6839 | -113.5006
52 | Index(['Al2O3', 'SiO2', 'P2O5', 'L/S'], dtype='object') | 0.006931492 | 0.9494677 | 0.9406795 | -138.6003 | -133.4169
53 | Index(['Al2O3', 'SiO2', 'Concentration(mM)', 'L/S'], dtype='object') | 0.005548326 | 0.9595513 | 0.9525168 | -144.6099 | -139.4266
54 | Index(['Al2O3', 'P2O5', 'Concentration(mM)', 'L/S'], dtype='object') | 0.005471528 | 0.9601112 | 0.953174 | -144.9862 | -139.8029
55 | Index(['SiO2', 'P2O5', 'Concentration(mM)', 'L/S'], dtype='object') | 0.005528362 | 0.9596969 | 0.9526876 | -144.7072 | -139.5239
56 | Index(['MgO', 'Al2O3', 'SiO2', 'P2O5', 'Concentration(mM)'], dtype='object') | 0.00904815 | 0.9340368 | 0.9190451 | -129.4052 | -122.926
57 | Index(['MgO', 'Al2O3', 'SiO2', 'P2O5', 'L/S'], dtype='object') | 0.006714834 | 0.9510472 | 0.9399216 | -137.4577 | -130.9785
58 | Index(['MgO', 'Al2O3', 'SiO2', 'Concentration(mM)', 'L/S'], dtype='object') | 0.005545523 | 0.9595718 | 0.9503835 | -142.6236 | -136.1444
59 | Index(['MgO', 'Al2O3', 'P2O5', 'Concentration(mM)', 'L/S'], dtype='object') | 0.005469263 | 0.9601277 | 0.9510658 | -142.9974 | -136.5182
60 | Index(['MgO', 'SiO2', 'P2O5', 'Concentration(mM)', 'L/S'], dtype='object') | 0.0055283 | 0.9596973 | 0.9505376 | -142.7075 | -136.2284
61 | Index(['Al2O3', 'SiO2', 'P2O5', 'Concentration(mM)', 'L/S'], dtype='object') | 0.005471346 | 0.9601125 | 0.9510472 | -142.9871 | -136.508
62 | Index(['MgO', 'Al2O3', 'SiO2', 'P2O5', 'Concentration(mM)', 'L/S'], dtype='object') | 0.005467813 | 0.9601383 | 0.9487492 | -141.0046 | -133.2296