## 23_3_27_Al-OH_best_subset_linea
| x_values | # of Var | ssr | r^2 | r^2adj | AIC | BIC
0 | Index(['const'], dtype='object') | 1 | 185.9736 | 1.110223e-16 | 1.110223e-16 | 130.7264 | 132.0222
1 | Index(['MgO'], dtype='object') | 1 | 476.7913 | 0.6375043 | 0.6235621 | 156.1462 | 157.442
2 | Index(['Al2O3'], dtype='object') | 1 | 70.44232 | 0.946444 | 0.9443841 | 104.5145 | 105.8104
3 | Index(['SiO2'], dtype='object') | 1 | 462.8282 | 0.6481201 | 0.6345863 | 155.3437 | 156.6395
4 | Index(['P2O5'], dtype='object') | 1 | 636.6307 | 0.5159812 | 0.4973651 | 163.9522 | 165.248
5 | Index(['Concentration(mM)'], dtype='object') | 1 | 188.0644 | 0.857018 | 0.8515187 | 131.0283 | 132.3241
6 | Index(['L/S'], dtype='object') | 1 | 200.3335 | 0.8476901 | 0.841832 | 132.7346 | 134.0305
7 | Index(['const', 'MgO'], dtype='object') | 2 | 184.9765 | 0.00536122 | -0.03442433 | 132.5813 | 135.1729
8 | Index(['const', 'Al2O3'], dtype='object') | 2 | 44.65473 | 0.7598867 | 0.7502822 | 94.20701 | 96.79868
9 | Index(['const', 'SiO2'], dtype='object') | 2 | 178.1156 | 0.04225296 | 0.003943082 | 131.5608 | 134.1525
10 | Index(['const', 'P2O5'], dtype='object') | 2 | 139.9063 | 0.2477089 | 0.2176172 | 125.0413 | 127.633
11 | Index(['const', 'Concentration(mM)'], dtype='object') | 2 | 147.2247 | 0.2083571 | 0.1766914 | 126.418 | 129.0097
12 | Index(['const', 'L/S'], dtype='object') | 2 | 183.5115 | 0.01323908 | -0.02623136 | 132.3666 | 134.9582
13 | Index(['MgO', 'Al2O3'], dtype='object') | 2 | 43.89812 | 0.9666251 | 0.9639551 | 93.74561 | 96.33729
14 | Index(['MgO', 'SiO2'], dtype='object') | 2 | 343.7449 | 0.738657 | 0.7177495 | 149.3124 | 151.9041
15 | Index(['MgO', 'P2O5'], dtype='object') | 2 | 401.5492 | 0.6947095 | 0.6702862 | 153.509 | 156.1007
16 | Index(['MgO', 'Concentration(mM)'], dtype='object') | 2 | 165.999 | 0.8737939 | 0.8636975 | 129.6586 | 132.2503
17 | Index(['MgO', 'L/S'], dtype='object') | 2 | 199.6095 | 0.8482405 | 0.8360997 | 134.6369 | 137.2286
18 | Index(['Al2O3', 'SiO2'], dtype='object') | 2 | 49.1511 | 0.9626313 | 0.9596418 | 96.79736 | 99.38904
19 | Index(['Al2O3', 'P2O5'], dtype='object') | 2 | 64.8477 | 0.9506975 | 0.9467533 | 104.2802 | 106.8719
20 | Index(['Al2O3', 'Concentration(mM)'], dtype='object') | 2 | 37.17133 | 0.9717393 | 0.9694785 | 89.25461 | 91.84628
21 | Index(['Al2O3', 'L/S'], dtype='object') | 2 | 37.04899 | 0.9718323 | 0.9695789 | 89.16559 | 91.75727
22 | Index(['SiO2', 'P2O5'], dtype='object') | 2 | 400.9931 | 0.6951322 | 0.6707428 | 153.4716 | 156.0633
23 | Index(['SiO2', 'Concentration(mM)'], dtype='object') | 2 | 182.1383 | 0.8615235 | 0.8504454 | 132.1638 | 134.7555
24 | Index(['SiO2', 'L/S'], dtype='object') | 2 | 196.682 | 0.8504663 | 0.8385036 | 134.238 | 136.8296
25 | Index(['P2O5', 'Concentration(mM)'], dtype='object') | 2 | 180.9294 | 0.8624427 | 0.8514381 | 131.984 | 134.5756
26 | Index(['P2O5', 'L/S'], dtype='object') | 2 | 182.0637 | 0.8615803 | 0.8505067 | 132.1527 | 134.7444
27 | Index(['Concentration(mM)', 'L/S'], dtype='object') | 2 | 161.9555 | 0.8768681 | 0.8670176 | 128.9928 | 131.5844
28 | Index(['const', 'MgO', 'Al2O3'], dtype='object') | 3 | 40.37123 | 0.7829195 | 0.7648295 | 93.48426 | 97.37177
29 | Index(['const', 'MgO', 'SiO2'], dtype='object') | 3 | 175.0258 | 0.05886722 | -0.01956051 | 133.0883 | 136.9758
30 | Index(['const', 'MgO', 'P2O5'], dtype='object') | 3 | 126.1082 | 0.3219025 | 0.2653944 | 124.2379 | 128.1254
31 | Index(['const', 'MgO', 'Concentration(mM)'], dtype='object') | 3 | 146.9458 | 0.2098567 | 0.1440114 | 128.3668 | 132.2543
32 | Index(['const', 'MgO', 'L/S'], dtype='object') | 3 | 181.7431 | 0.02274754 | -0.05869016 | 134.1051 | 137.9926
33 | Index(['const', 'Al2O3', 'SiO2'], dtype='object') | 3 | 43.7867 | 0.7645542 | 0.7449337 | 95.677 | 99.56451
34 | Index(['const', 'Al2O3', 'P2O5'], dtype='object') | 3 | 38.08242 | 0.7952267 | 0.7781623 | 91.90841 | 95.79592
35 | Index(['const', 'Al2O3', 'Concentration(mM)'], dtype='object') | 3 | 35.10061 | 0.8112602 | 0.7955319 | 89.70699 | 93.5945
36 | Index(['const', 'Al2O3', 'L/S'], dtype='object') | 3 | 35.77577 | 0.8076298 | 0.791599 | 90.2214 | 94.10891
37 | Index(['const', 'SiO2', 'P2O5'], dtype='object') | 3 | 99.18778 | 0.4666566 | 0.4222113 | 117.7545 | 121.642
38 | Index(['const', 'SiO2', 'Concentration(mM)'], dtype='object') | 3 | 142.114 | 0.2358375 | 0.1721573 | 127.4641 | 131.3516
39 | Index(['const', 'SiO2', 'L/S'], dtype='object') | 3 | 174.551 | 0.06142069 | -0.01679426 | 133.0149 | 136.9024
40 | Index(['const', 'P2O5', 'Concentration(mM)'], dtype='object') | 3 | 97.51344 | 0.4756597 | 0.4319647 | 117.2948 | 121.1823
41 | Index(['const', 'P2O5', 'L/S'], dtype='object') | 3 | 139.6653 | 0.2490045 | 0.1864215 | 126.9948 | 130.8823
42 | Index(['const', 'Concentration(mM)', 'L/S'], dtype='object') | 3 | 145.7955 | 0.2160418 | 0.150712 | 128.1546 | 132.0421
43 | Index(['MgO', 'Al2O3', 'SiO2'], dtype='object') | 3 | 37.20891 | 0.9717107 | 0.9681746 | 91.28189 | 95.1694
44 | Index(['MgO', 'Al2O3', 'P2O5'], dtype='object') | 3 | 43.62992 | 0.966829 | 0.9626826 | 95.58015 | 99.46766
45 | Index(['MgO', 'Al2O3', 'Concentration(mM)'], dtype='object') | 3 | 28.45884 | 0.9783633 | 0.9756587 | 84.04347 | 87.93098
46 | Index(['MgO', 'Al2O3', 'L/S'], dtype='object') | 3 | 35.30643 | 0.9731572 | 0.9698018 | 89.86484 | 93.75235
47 | Index(['MgO', 'SiO2', 'P2O5'], dtype='object') | 3 | 323.9626 | 0.7536971 | 0.7229092 | 149.712 | 153.5996
48 | Index(['MgO', 'SiO2', 'Concentration(mM)'], dtype='object') | 3 | 164.6373 | 0.8748293 | 0.8591829 | 131.4362 | 135.3237
49 | Index(['MgO', 'SiO2', 'L/S'], dtype='object') | 3 | 194.8542 | 0.8518559 | 0.8333379 | 135.9859 | 139.8734
50 | Index(['MgO', 'P2O5', 'Concentration(mM)'], dtype='object') | 3 | 155.2817 | 0.8819421 | 0.8671849 | 129.8566 | 133.7441
51 | Index(['MgO', 'P2O5', 'L/S'], dtype='object') | 3 | 177.9291 | 0.8647238 | 0.8478142 | 133.5325 | 137.42
52 | Index(['MgO', 'Concentration(mM)', 'L/S'], dtype='object') | 3 | 159.7042 | 0.8785798 | 0.8634023 | 130.6148 | 134.5023
53 | Index(['Al2O3', 'SiO2', 'P2O5'], dtype='object') | 3 | 48.77005 | 0.962921 | 0.9582861 | 98.58723 | 102.4747
54 | Index(['Al2O3', 'SiO2', 'Concentration(mM)'], dtype='object') | 3 | 34.36703 | 0.9738714 | 0.9706053 | 89.13672 | 93.02423
55 | Index(['Al2O3', 'SiO2', 'L/S'], dtype='object') | 3 | 36.97574 | 0.971888 | 0.968374 | 91.11216 | 94.99967
56 | Index(['Al2O3', 'P2O5', 'Concentration(mM)'], dtype='object') | 3 | 34.78962 | 0.9735501 | 0.9702438 | 89.4667 | 93.35421
57 | Index(['Al2O3', 'P2O5', 'L/S'], dtype='object') | 3 | 31.96212 | 0.9756998 | 0.9726623 | 87.17798 | 91.06549
58 | Index(['Al2O3', 'Concentration(mM)', 'L/S'], dtype='object') | 3 | 32.90994 | 0.9749792 | 0.9718516 | 87.967 | 91.85451
59 | Index(['SiO2', 'P2O5', 'Concentration(mM)'], dtype='object') | 3 | 174.1817 | 0.8675728 | 0.8510194 | 132.9578 | 136.8453
60 | Index(['SiO2', 'P2O5', 'L/S'], dtype='object') | 3 | 171.8881 | 0.8693166 | 0.8529812 | 132.5999 | 136.4874
61 | Index(['SiO2', 'Concentration(mM)', 'L/S'], dtype='object') | 3 | 160.8798 | 0.877686 | 0.8623967 | 130.8128 | 134.7004
62 | Index(['P2O5', 'Concentration(mM)', 'L/S'], dtype='object') | 3 | 136.6447 | 0.8961115 | 0.8831255 | 126.4045 | 130.292
63 | Index(['const', 'MgO', 'Al2O3', 'SiO2'], dtype='object') | 4 | 37.16405 | 0.8001649 | 0.7740994 | 93.24932 | 98.43267
64 | Index(['const', 'MgO', 'Al2O3', 'P2O5'], dtype='object') | 4 | 37.2884 | 0.7994963 | 0.7733436 | 93.3395 | 98.52285
65 | Index(['const', 'MgO', 'Al2O3', 'Concentration(mM)'], dtype='object') | 4 | 27.84473 | 0.8502759 | 0.8307467 | 85.45447 | 90.63781
66 | Index(['const', 'MgO', 'Al2O3', 'L/S'], dtype='object') | 4 | 33.27768 | 0.8210624 | 0.7977227 | 90.26703 | 95.45038
67 | Index(['const', 'MgO', 'SiO2', 'P2O5'], dtype='object') | 4 | 38.30072 | 0.7940529 | 0.7671903 | 94.06274 | 99.24608
68 | Index(['const', 'MgO', 'SiO2', 'Concentration(mM)'], dtype='object') | 4 | 142.1011 | 0.2359069 | 0.1362425 | 129.4616 | 134.645
69 | Index(['const', 'MgO', 'SiO2', 'L/S'], dtype='object') | 4 | 169.465 | 0.08876855 | -0.03008772 | 134.2165 | 139.3999
70 | Index(['const', 'MgO', 'P2O5', 'Concentration(mM)'], dtype='object') | 4 | 92.72333 | 0.5014167 | 0.4363841 | 117.9348 | 123.1182
71 | Index(['const', 'MgO', 'P2O5', 'L/S'], dtype='object') | 4 | 124.9944 | 0.3278917 | 0.2402254 | 125.9983 | 131.1817
72 | Index(['const', 'MgO', 'Concentration(mM)', 'L/S'], dtype='object') | 4 | 144.8088 | 0.2213476 | 0.1197843 | 129.9713 | 135.1546
73 | Index(['const', 'Al2O3', 'SiO2', 'P2O5'], dtype='object') | 4 | 37.36699 | 0.7990737 | 0.7728659 | 93.39635 | 98.5797
74 | Index(['const', 'Al2O3', 'SiO2', 'Concentration(mM)'], dtype='object') | 4 | 34.2091 | 0.816054 | 0.792061 | 91.01236 | 96.19571
75 | Index(['const', 'Al2O3', 'SiO2', 'L/S'], dtype='object') | 4 | 35.28284 | 0.8102803 | 0.7855343 | 91.8468 | 97.03015
76 | Index(['const', 'Al2O3', 'P2O5', 'Concentration(mM)'], dtype='object') | 4 | 25.50762 | 0.8628428 | 0.8449527 | 83.08747 | 88.27082
77 | Index(['const', 'Al2O3', 'P2O5', 'L/S'], dtype='object') | 4 | 31.95204 | 0.8281904 | 0.8057805 | 89.16946 | 94.35281
78 | Index(['const', 'Al2O3', 'Concentration(mM)', 'L/S'], dtype='object') | 4 | 32.18609 | 0.8269319 | 0.8043578 | 89.36651 | 94.54986
79 | Index(['const', 'SiO2', 'P2O5', 'Concentration(mM)'], dtype='object') | 4 | 62.84163 | 0.6620938 | 0.618019 | 107.4318 | 112.6151
80 | Index(['const', 'SiO2', 'P2O5', 'L/S'], dtype='object') | 4 | 98.57744 | 0.4699385 | 0.4008 | 119.5878 | 124.7712
81 | Index(['const', 'SiO2', 'Concentration(mM)', 'L/S'], dtype='object') | 4 | 141.4136 | 0.2396039 | 0.1404218 | 129.3307 | 134.514
82 | Index(['const', 'P2O5', 'Concentration(mM)', 'L/S'], dtype='object') | 4 | 90.59592 | 0.512856 | 0.4493154 | 117.3081 | 122.4915
83 | Index(['MgO', 'Al2O3', 'SiO2', 'P2O5'], dtype='object') | 4 | 37.17214 | 0.9717387 | 0.9668237 | 93.25519 | 98.43854
84 | Index(['MgO', 'Al2O3', 'SiO2', 'Concentration(mM)'], dtype='object') | 4 | 27.64909 | 0.9789789 | 0.9753231 | 85.26409 | 90.44744
85 | Index(['MgO', 'Al2O3', 'SiO2', 'L/S'], dtype='object') | 4 | 34.86579 | 0.9734922 | 0.9688821 | 91.52575 | 96.7091
86 | Index(['MgO', 'Al2O3', 'P2O5', 'Concentration(mM)'], dtype='object') | 4 | 24.5751 | 0.981316 | 0.9780666 | 82.0819 | 87.26524
87 | Index(['MgO', 'Al2O3', 'P2O5', 'L/S'], dtype='object') | 4 | 31.4933 | 0.9760562 | 0.9718921 | 88.77901 | 93.96236
88 | Index(['MgO', 'Al2O3', 'Concentration(mM)', 'L/S'], dtype='object') | 4 | 28.45776 | 0.9783641 | 0.9746013 | 86.04245 | 91.2258
89 | Index(['MgO', 'SiO2', 'P2O5', 'Concentration(mM)'], dtype='object') | 4 | 153.711 | 0.8831363 | 0.8628122 | 131.5821 | 136.7654
90 | Index(['MgO', 'SiO2', 'P2O5', 'L/S'], dtype='object') | 4 | 161.0296 | 0.8775721 | 0.8562803 | 132.838 | 138.0213
91 | Index(['MgO', 'SiO2', 'Concentration(mM)', 'L/S'], dtype='object') | 4 | 159.355 | 0.8788453 | 0.8577749 | 132.5557 | 137.7391
92 | Index(['MgO', 'P2O5', 'Concentration(mM)', 'L/S'], dtype='object') | 4 | 136.5392 | 0.8961918 | 0.8781381 | 128.3836 | 133.5669
93 | Index(['Al2O3', 'SiO2', 'P2O5', 'Concentration(mM)'], dtype='object') | 4 | 31.62268 | 0.9759579 | 0.9717766 | 88.8897 | 94.07304
94 | Index(['Al2O3', 'SiO2', 'P2O5', 'L/S'], dtype='object') | 4 | 31.7658 | 0.975849 | 0.9716489 | 89.01162 | 94.19497
95 | Index(['Al2O3', 'SiO2', 'Concentration(mM)', 'L/S'], dtype='object') | 4 | 32.69798 | 0.9751403 | 0.9708169 | 89.79255 | 94.97589
96 | Index(['Al2O3', 'P2O5', 'Concentration(mM)', 'L/S'], dtype='object') | 4 | 25.76506 | 0.9804113 | 0.9770046 | 83.35861 | 88.54196
97 | Index(['SiO2', 'P2O5', 'Concentration(mM)', 'L/S'], dtype='object') | 4 | 130.7741 | 0.9005748 | 0.8832835 | 127.2188 | 132.4022
98 | Index(['const', 'MgO', 'Al2O3', 'SiO2', 'P2O5'], dtype='object') | 5 | 36.62581 | 0.8030591 | 0.7672517 | 94.85542 | 101.3346
99 | Index(['const', 'MgO', 'Al2O3', 'SiO2', 'Concentration(mM)'], dtype='object') | 5 | 23.55887 | 0.8733214 | 0.8502889 | 82.94165 | 89.42084
100 | Index(['const', 'MgO', 'Al2O3', 'SiO2', 'L/S'], dtype='object') | 5 | 31.3075 | 0.8316562 | 0.8010482 | 90.61924 | 97.09843
101 | Index(['const', 'MgO', 'Al2O3', 'P2O5', 'Concentration(mM)'], dtype='object') | 5 | 23.70903 | 0.872514 | 0.8493347 | 83.1132 | 89.59239
102 | Index(['const', 'MgO', 'Al2O3', 'P2O5', 'L/S'], dtype='object') | 5 | 31.44008 | 0.8309433 | 0.8002057 | 90.73334 | 97.21253
103 | Index(['const', 'MgO', 'Al2O3', 'Concentration(mM)', 'L/S'], dtype='object') | 5 | 26.97175 | 0.85497 | 0.8286009 | 86.59442 | 93.0736
104 | Index(['const', 'MgO', 'SiO2', 'P2O5', 'Concentration(mM)'], dtype='object') | 5 | 24.63945 | 0.867511 | 0.8434221 | 84.15251 | 90.63169
105 | Index(['const', 'MgO', 'SiO2', 'P2O5', 'L/S'], dtype='object') | 5 | 32.75762 | 0.8238588 | 0.7918331 | 91.84174 | 98.32093
106 | Index(['const', 'MgO', 'SiO2', 'Concentration(mM)', 'L/S'], dtype='object') | 5 | 141.3515 | 0.2399379 | 0.1017448 | 131.3188 | 137.798
107 | Index(['const', 'MgO', 'P2O5', 'Concentration(mM)', 'L/S'], dtype='object') | 5 | 88.40177 | 0.5246541 | 0.4382276 | 118.6462 | 125.1254
108 | Index(['const', 'Al2O3', 'SiO2', 'P2O5', 'Concentration(mM)'], dtype='object') | 5 | 23.83633 | 0.8718295 | 0.8485257 | 83.25778 | 89.73697
109 | Index(['const', 'Al2O3', 'SiO2', 'P2O5', 'L/S'], dtype='object') | 5 | 31.52169 | 0.8305045 | 0.7996871 | 90.80334 | 97.28252
110 | Index(['const', 'Al2O3', 'SiO2', 'Concentration(mM)', 'L/S'], dtype='object') | 5 | 31.55813 | 0.8303085 | 0.7994555 | 90.83453 | 97.31371
111 | Index(['const', 'Al2O3', 'P2O5', 'Concentration(mM)', 'L/S'], dtype='object') | 5 | 25.03455 | 0.8653865 | 0.8409114 | 84.58202 | 91.0612
112 | Index(['const', 'SiO2', 'P2O5', 'Concentration(mM)', 'L/S'], dtype='object') | 5 | 58.37197 | 0.6861276 | 0.6290599 | 107.4397 | 113.9188
113 | Index(['MgO', 'Al2O3', 'SiO2', 'P2O5', 'Concentration(mM)'], dtype='object') | 5 | 23.65851 | 0.9820129 | 0.9779249 | 83.05561 | 89.53479
114 | Index(['MgO', 'Al2O3', 'SiO2', 'P2O5', 'L/S'], dtype='object') | 5 | 31.46053 | 0.9760811 | 0.970645 | 90.75089 | 97.23008
115 | Index(['MgO', 'Al2O3', 'SiO2', 'Concentration(mM)', 'L/S'], dtype='object') | 5 | 26.96809 | 0.9794967 | 0.9748368 | 86.59075 | 93.06994
116 | Index(['MgO', 'Al2O3', 'P2O5', 'Concentration(mM)', 'L/S'], dtype='object') | 5 | 23.56902 | 0.9820809 | 0.9780084 | 82.95328 | 89.43247
117 | Index(['MgO', 'SiO2', 'P2O5', 'Concentration(mM)', 'L/S'], dtype='object') | 5 | 130.2646 | 0.9009622 | 0.8784536 | 129.1134 | 135.5926
118 | Index(['Al2O3', 'SiO2', 'P2O5', 'Concentration(mM)', 'L/S'], dtype='object') | 5 | 25.64447 | 0.980503 | 0.9760718 | 85.23194 | 91.71112
119 | Index(['const', 'MgO', 'Al2O3', 'SiO2', 'P2O5', 'Concentration(mM)'], dtype='object') | 6 | 22.98334 | 0.8764161 | 0.8469914 | 84.27386 | 92.04889
120 | Index(['const', 'MgO', 'Al2O3', 'SiO2', 'P2O5', 'L/S'], dtype='object') | 6 | 30.26035 | 0.8372869 | 0.7985456 | 91.70071 | 99.47574
121 | Index(['const', 'MgO', 'Al2O3', 'SiO2', 'Concentration(mM)', 'L/S'], dtype='object') | 6 | 23.33174 | 0.8745427 | 0.8446719 | 84.68009 | 92.45511
122 | Index(['const', 'MgO', 'Al2O3', 'P2O5', 'Concentration(mM)', 'L/S'], dtype='object') | 6 | 23.48457 | 0.8737209 | 0.8436545 | 84.85636 | 92.63139
123 | Index(['const', 'MgO', 'SiO2', 'P2O5', 'Concentration(mM)', 'L/S'], dtype='object') | 6 | 24.48161 | 0.8683597 | 0.8370168 | 85.97899 | 93.75401
124 | Index(['const', 'Al2O3', 'SiO2', 'P2O5', 'Concentration(mM)', 'L/S'], dtype='object') | 6 | 23.61174 | 0.8730371 | 0.8428079 | 85.00218 | 92.7772
125 | Index(['MgO', 'Al2O3', 'SiO2', 'P2O5', 'Concentration(mM)', 'L/S'], dtype='object') | 6 | 23.45834 | 0.982165 | 0.9770693 | 84.82619 | 92.60122
126 | Index(['const', 'MgO', 'Al2O3', 'SiO2', 'P2O5', 'Concentration(mM)', 'L/S'], dtype='object') | 7 | 22.64169 | 0.8782532 | 0.8417292 | 85.86949 | 94.94035