## 23_3_27_Mg-OH_300-550C_best_sub
| x_values | # of Var | ssr | r^2 | r^2adj | AIC | BIC
0 | Index(['const'], dtype='object') | 1 | 153.5465 | 0 | 0 | 125.5532 | 126.849
1 | Index(['MgO'], dtype='object') | 1 | 34.64262 | 0.9351992 | 0.9327068 | 85.35237 | 86.64821
2 | Index(['Al2O3'], dtype='object') | 1 | 215.4336 | 0.5970201 | 0.5815209 | 134.6967 | 135.9925
3 | Index(['SiO2'], dtype='object') | 1 | 275.7883 | 0.4841235 | 0.4642821 | 141.3652 | 142.661
4 | Index(['P2O5'], dtype='object') | 1 | 342.242 | 0.3598184 | 0.335196 | 147.1941 | 148.4899
5 | Index(['Concentration(mM)'], dtype='object') | 1 | 229.6918 | 0.5703494 | 0.5538244 | 136.427 | 137.7229
6 | Index(['L/S'], dtype='object') | 1 | 163.3576 | 0.694431 | 0.6826783 | 127.2255 | 128.5214
7 | Index(['const', 'MgO'], dtype='object') | 2 | 34.62351 | 0.7745079 | 0.7654882 | 87.33747 | 89.92915
8 | Index(['const', 'Al2O3'], dtype='object') | 2 | 152.0013 | 0.01006315 | -0.02953432 | 127.2801 | 129.8718
9 | Index(['const', 'SiO2'], dtype='object') | 2 | 140.0577 | 0.08784826 | 0.05136219 | 125.0705 | 127.6622
10 | Index(['const', 'P2O5'], dtype='object') | 2 | 110.8057 | 0.2783574 | 0.2494917 | 118.7451 | 121.3368
11 | Index(['const', 'Concentration(mM)'], dtype='object') | 2 | 149.5071 | 0.02630716 | -0.01264055 | 126.8334 | 129.425
12 | Index(['const', 'L/S'], dtype='object') | 2 | 153.5248 | 0.0001412955 | -0.03985305 | 127.5494 | 130.141
13 | Index(['MgO', 'Al2O3'], dtype='object') | 2 | 28.05924 | 0.9475137 | 0.9433148 | 81.66167 | 84.25335
14 | Index(['MgO', 'SiO2'], dtype='object') | 2 | 34.14643 | 0.9361273 | 0.9310175 | 86.96285 | 89.55453
15 | Index(['MgO', 'P2O5'], dtype='object') | 2 | 31.3234 | 0.9414079 | 0.9367206 | 84.63295 | 87.22462
16 | Index(['MgO', 'Concentration(mM)'], dtype='object') | 2 | 34.58017 | 0.935316 | 0.9301413 | 87.30365 | 89.89533
17 | Index(['MgO', 'L/S'], dtype='object') | 2 | 33.95743 | 0.9364809 | 0.9313993 | 86.81299 | 89.40467
18 | Index(['Al2O3', 'SiO2'], dtype='object') | 2 | 197.174 | 0.6311757 | 0.6016698 | 134.3054 | 136.8971
19 | Index(['Al2O3', 'P2O5'], dtype='object') | 2 | 210.877 | 0.6055435 | 0.5739869 | 136.1195 | 138.7112
20 | Index(['Al2O3', 'Concentration(mM)'], dtype='object') | 2 | 200.5262 | 0.6249052 | 0.5948976 | 134.7606 | 137.3523
21 | Index(['Al2O3', 'L/S'], dtype='object') | 2 | 157.4912 | 0.7054044 | 0.6818367 | 128.2381 | 130.8297
22 | Index(['SiO2', 'P2O5'], dtype='object') | 2 | 262.4376 | 0.5090967 | 0.4698245 | 142.0254 | 144.6171
23 | Index(['SiO2', 'Concentration(mM)'], dtype='object') | 2 | 221.3956 | 0.5858679 | 0.5527373 | 137.4338 | 140.0254
24 | Index(['SiO2', 'L/S'], dtype='object') | 2 | 155.2848 | 0.7095317 | 0.6862942 | 127.8571 | 130.4488
25 | Index(['P2O5', 'Concentration(mM)'], dtype='object') | 2 | 229.0068 | 0.5716308 | 0.5373613 | 138.3464 | 140.9381
26 | Index(['P2O5', 'L/S'], dtype='object') | 2 | 141.633 | 0.7350681 | 0.7138735 | 125.3725 | 127.9642
27 | Index(['Concentration(mM)', 'L/S'], dtype='object') | 2 | 158.2998 | 0.703892 | 0.6802034 | 128.3763 | 130.968
28 | Index(['const', 'MgO', 'Al2O3'], dtype='object') | 3 | 17.5674 | 0.885589 | 0.8760548 | 71.0183 | 74.90581
29 | Index(['const', 'MgO', 'SiO2'], dtype='object') | 3 | 33.6855 | 0.7806169 | 0.762335 | 88.59591 | 92.48342
30 | Index(['const', 'MgO', 'P2O5'], dtype='object') | 3 | 26.95459 | 0.8244532 | 0.8098243 | 82.57723 | 86.46474
31 | Index(['const', 'MgO', 'Concentration(mM)'], dtype='object') | 3 | 34.19241 | 0.7773155 | 0.7587585 | 88.99919 | 92.8867
32 | Index(['const', 'MgO', 'L/S'], dtype='object') | 3 | 30.55754 | 0.8009883 | 0.784404 | 85.9646 | 89.85211
33 | Index(['const', 'Al2O3', 'SiO2'], dtype='object') | 3 | 140.0458 | 0.08792526 | 0.01191904 | 127.0683 | 130.9558
34 | Index(['const', 'Al2O3', 'P2O5'], dtype='object') | 3 | 109.1911 | 0.2888727 | 0.2296121 | 120.3488 | 124.2363
35 | Index(['const', 'Al2O3', 'Concentration(mM)'], dtype='object') | 3 | 146.033 | 0.04893301 | -0.03032257 | 128.1986 | 132.0861
36 | Index(['const', 'Al2O3', 'L/S'], dtype='object') | 3 | 151.9145 | 0.0106287 | -0.07181891 | 129.2647 | 133.1522
37 | Index(['const', 'SiO2', 'P2O5'], dtype='object') | 3 | 58.59085 | 0.6184161 | 0.5866175 | 103.5407 | 107.4282
38 | Index(['const', 'SiO2', 'Concentration(mM)'], dtype='object') | 3 | 134.5616 | 0.1236426 | 0.05061287 | 125.9897 | 129.8772
39 | Index(['const', 'SiO2', 'L/S'], dtype='object') | 3 | 139.7512 | 0.08984389 | 0.01399755 | 127.0114 | 130.8989
40 | Index(['const', 'P2O5', 'Concentration(mM)'], dtype='object') | 3 | 107.7743 | 0.2980996 | 0.2396079 | 119.9961 | 123.8837
41 | Index(['const', 'P2O5', 'L/S'], dtype='object') | 3 | 109.9793 | 0.2837393 | 0.2240509 | 120.543 | 124.4305
42 | Index(['const', 'Concentration(mM)', 'L/S'], dtype='object') | 3 | 148.2779 | 0.03431261 | -0.04616134 | 128.6105 | 132.498
43 | Index(['MgO', 'Al2O3', 'SiO2'], dtype='object') | 3 | 23.84319 | 0.9554001 | 0.9498251 | 79.26555 | 83.15306
44 | Index(['MgO', 'Al2O3', 'P2O5'], dtype='object') | 3 | 18.55902 | 0.9652844 | 0.9609449 | 72.50089 | 76.3884
45 | Index(['MgO', 'Al2O3', 'Concentration(mM)'], dtype='object') | 3 | 22.91055 | 0.9571446 | 0.9517877 | 78.18821 | 82.07572
46 | Index(['MgO', 'Al2O3', 'L/S'], dtype='object') | 3 | 14.59119 | 0.9727064 | 0.9692947 | 66.00636 | 69.89387
47 | Index(['MgO', 'SiO2', 'P2O5'], dtype='object') | 3 | 31.32286 | 0.941409 | 0.9340851 | 86.63249 | 90.52
48 | Index(['MgO', 'SiO2', 'Concentration(mM)'], dtype='object') | 3 | 33.43574 | 0.9374567 | 0.9296388 | 88.39497 | 92.28248
49 | Index(['MgO', 'SiO2', 'L/S'], dtype='object') | 3 | 33.94764 | 0.9364992 | 0.9285616 | 88.80521 | 92.69272
50 | Index(['MgO', 'P2O5', 'Concentration(mM)'], dtype='object') | 3 | 28.00049 | 0.9476236 | 0.9410766 | 83.60508 | 87.49259
51 | Index(['MgO', 'P2O5', 'L/S'], dtype='object') | 3 | 30.85614 | 0.942282 | 0.9350672 | 86.22715 | 90.11466
52 | Index(['MgO', 'Concentration(mM)', 'L/S'], dtype='object') | 3 | 29.88392 | 0.9441006 | 0.9371131 | 85.36274 | 89.25025
53 | Index(['Al2O3', 'SiO2', 'P2O5'], dtype='object') | 3 | 196.9128 | 0.6316643 | 0.5856223 | 136.2696 | 140.1571
54 | Index(['Al2O3', 'SiO2', 'Concentration(mM)'], dtype='object') | 3 | 194.0248 | 0.6370665 | 0.5916998 | 135.8707 | 139.7582
55 | Index(['Al2O3', 'SiO2', 'L/S'], dtype='object') | 3 | 151.4171 | 0.7167664 | 0.6813622 | 129.1761 | 133.0636
56 | Index(['Al2O3', 'P2O5', 'Concentration(mM)'], dtype='object') | 3 | 200.4171 | 0.6251093 | 0.578248 | 136.7459 | 140.6334
57 | Index(['Al2O3', 'P2O5', 'L/S'], dtype='object') | 3 | 138.7534 | 0.7404546 | 0.7080114 | 126.8179 | 130.7054
58 | Index(['Al2O3', 'Concentration(mM)', 'L/S'], dtype='object') | 3 | 146.9469 | 0.7251282 | 0.6907692 | 128.367 | 132.2545
59 | Index(['SiO2', 'P2O5', 'Concentration(mM)'], dtype='object') | 3 | 220.3946 | 0.5877405 | 0.536208 | 139.3114 | 143.1989
60 | Index(['SiO2', 'P2O5', 'L/S'], dtype='object') | 3 | 123.4385 | 0.7691019 | 0.7402396 | 123.6601 | 127.5477
61 | Index(['SiO2', 'Concentration(mM)', 'L/S'], dtype='object') | 3 | 148.0915 | 0.7229872 | 0.6883606 | 128.5765 | 132.464
62 | Index(['P2O5', 'Concentration(mM)', 'L/S'], dtype='object') | 3 | 138.6842 | 0.7405839 | 0.7081569 | 126.8045 | 130.692
63 | Index(['const', 'MgO', 'Al2O3', 'SiO2'], dtype='object') | 4 | 17.01936 | 0.8891583 | 0.8747006 | 72.16257 | 77.34592
64 | Index(['const', 'MgO', 'Al2O3', 'P2O5'], dtype='object') | 4 | 16.99079 | 0.8893443 | 0.874911 | 72.11721 | 77.30056
65 | Index(['const', 'MgO', 'Al2O3', 'Concentration(mM)'], dtype='object') | 4 | 17.48634 | 0.8861169 | 0.8712626 | 72.89343 | 78.07677
66 | Index(['const', 'MgO', 'Al2O3', 'L/S'], dtype='object') | 4 | 14.58827 | 0.9049912 | 0.8925987 | 68.00096 | 73.18431
67 | Index(['const', 'MgO', 'SiO2', 'P2O5'], dtype='object') | 4 | 16.88644 | 0.8900239 | 0.8756792 | 71.95088 | 77.13423
68 | Index(['const', 'MgO', 'SiO2', 'Concentration(mM)'], dtype='object') | 4 | 33.42649 | 0.7823037 | 0.7539085 | 90.3875 | 95.57085
69 | Index(['const', 'MgO', 'SiO2', 'L/S'], dtype='object') | 4 | 30.14701 | 0.803662 | 0.7780526 | 87.5994 | 92.78275
70 | Index(['const', 'MgO', 'P2O5', 'Concentration(mM)'], dtype='object') | 4 | 26.6903 | 0.8261745 | 0.8035016 | 84.31119 | 89.49453
71 | Index(['const', 'MgO', 'P2O5', 'L/S'], dtype='object') | 4 | 21.67714 | 0.8588236 | 0.8404093 | 78.69405 | 83.8774
72 | Index(['const', 'MgO', 'Concentration(mM)', 'L/S'], dtype='object') | 4 | 26.90015 | 0.8248078 | 0.8019566 | 84.52264 | 89.70599
73 | Index(['const', 'Al2O3', 'SiO2', 'P2O5'], dtype='object') | 4 | 16.84133 | 0.8903177 | 0.8760113 | 71.87866 | 77.06201
74 | Index(['const', 'Al2O3', 'SiO2', 'Concentration(mM)'], dtype='object') | 4 | 134.0088 | 0.1272424 | 0.01340449 | 127.8785 | 133.0619
75 | Index(['const', 'Al2O3', 'SiO2', 'L/S'], dtype='object') | 4 | 139.7263 | 0.09000629 | -0.02868854 | 129.0066 | 134.1899
76 | Index(['const', 'Al2O3', 'P2O5', 'Concentration(mM)'], dtype='object') | 4 | 107.1863 | 0.3019289 | 0.2108762 | 121.8484 | 127.0318
77 | Index(['const', 'Al2O3', 'P2O5', 'L/S'], dtype='object') | 4 | 107.8102 | 0.2978659 | 0.2062832 | 122.0051 | 127.1885
78 | Index(['const', 'Al2O3', 'Concentration(mM)', 'L/S'], dtype='object') | 4 | 143.2447 | 0.06709212 | -0.05459152 | 129.6781 | 134.8614
79 | Index(['const', 'SiO2', 'P2O5', 'Concentration(mM)'], dtype='object') | 4 | 53.23014 | 0.6533288 | 0.6081108 | 102.95 | 108.1333
80 | Index(['const', 'SiO2', 'P2O5', 'L/S'], dtype='object') | 4 | 58.25243 | 0.6206202 | 0.5711358 | 105.3843 | 110.5676
81 | Index(['const', 'SiO2', 'Concentration(mM)', 'L/S'], dtype='object') | 4 | 131.4468 | 0.1439282 | 0.03226671 | 127.3573 | 132.5407
82 | Index(['const', 'P2O5', 'Concentration(mM)', 'L/S'], dtype='object') | 4 | 107.748 | 0.2982707 | 0.2067408 | 121.9896 | 127.1729
83 | Index(['MgO', 'Al2O3', 'SiO2', 'P2O5'], dtype='object') | 4 | 16.96213 | 0.9682714 | 0.9627534 | 72.07164 | 77.25499
84 | Index(['MgO', 'Al2O3', 'SiO2', 'Concentration(mM)'], dtype='object') | 4 | 21.59278 | 0.9596096 | 0.9525851 | 78.58878 | 83.77213
85 | Index(['MgO', 'Al2O3', 'SiO2', 'L/S'], dtype='object') | 4 | 13.79187 | 0.9742016 | 0.9697149 | 66.48523 | 71.66858
86 | Index(['MgO', 'Al2O3', 'P2O5', 'Concentration(mM)'], dtype='object') | 4 | 18.0891 | 0.9661634 | 0.9602788 | 73.80845 | 78.99179
87 | Index(['MgO', 'Al2O3', 'P2O5', 'L/S'], dtype='object') | 4 | 13.89104 | 0.9740161 | 0.9694971 | 66.67867 | 71.86202
88 | Index(['MgO', 'Al2O3', 'Concentration(mM)', 'L/S'], dtype='object') | 4 | 14.04237 | 0.973733 | 0.9691648 | 66.97122 | 72.15456
89 | Index(['MgO', 'SiO2', 'P2O5', 'Concentration(mM)'], dtype='object') | 4 | 26.99485 | 0.9495047 | 0.9407229 | 84.61753 | 89.80088
90 | Index(['MgO', 'SiO2', 'P2O5', 'L/S'], dtype='object') | 4 | 30.25097 | 0.943414 | 0.9335729 | 87.69235 | 92.8757
91 | Index(['MgO', 'SiO2', 'Concentration(mM)', 'L/S'], dtype='object') | 4 | 29.69953 | 0.9444455 | 0.9347838 | 87.19563 | 92.37898
92 | Index(['MgO', 'P2O5', 'Concentration(mM)', 'L/S'], dtype='object') | 4 | 26.6034 | 0.9502369 | 0.9415825 | 84.22314 | 89.40649
93 | Index(['Al2O3', 'SiO2', 'P2O5', 'Concentration(mM)'], dtype='object') | 4 | 193.7763 | 0.6375313 | 0.5744933 | 137.8361 | 143.0194
94 | Index(['Al2O3', 'SiO2', 'P2O5', 'L/S'], dtype='object') | 4 | 122.8668 | 0.7701711 | 0.7302009 | 125.5348 | 130.7182
95 | Index(['Al2O3', 'SiO2', 'Concentration(mM)', 'L/S'], dtype='object') | 4 | 139.2399 | 0.7395444 | 0.6942478 | 128.9124 | 134.0958
96 | Index(['Al2O3', 'P2O5', 'Concentration(mM)', 'L/S'], dtype='object') | 4 | 132.5183 | 0.7521176 | 0.7090076 | 127.5765 | 132.7599
97 | Index(['SiO2', 'P2O5', 'Concentration(mM)', 'L/S'], dtype='object') | 4 | 118.4738 | 0.7783885 | 0.7398474 | 124.5518 | 129.7351
98 | Index(['const', 'MgO', 'Al2O3', 'SiO2', 'P2O5'], dtype='object') | 5 | 16.82799 | 0.8904046 | 0.8704782 | 73.85725 | 80.33644
99 | Index(['const', 'MgO', 'Al2O3', 'SiO2', 'Concentration(mM)'], dtype='object') | 5 | 16.96726 | 0.8894975 | 0.8694062 | 74.0798 | 80.55898
100 | Index(['const', 'MgO', 'Al2O3', 'SiO2', 'L/S'], dtype='object') | 5 | 13.56122 | 0.91168 | 0.8956219 | 68.02986 | 74.50905
101 | Index(['const', 'MgO', 'Al2O3', 'P2O5', 'Concentration(mM)'], dtype='object') | 5 | 16.93923 | 0.8896801 | 0.8696219 | 74.03516 | 80.51434
102 | Index(['const', 'MgO', 'Al2O3', 'P2O5', 'L/S'], dtype='object') | 5 | 13.50167 | 0.9120678 | 0.8960802 | 67.91105 | 74.39023
103 | Index(['const', 'MgO', 'Al2O3', 'Concentration(mM)', 'L/S'], dtype='object') | 5 | 14.04234 | 0.9085466 | 0.8919188 | 68.97116 | 75.45035
104 | Index(['const', 'MgO', 'SiO2', 'P2O5', 'Concentration(mM)'], dtype='object') | 5 | 16.83276 | 0.8903735 | 0.8704414 | 73.86492 | 80.3441
105 | Index(['const', 'MgO', 'SiO2', 'P2O5', 'L/S'], dtype='object') | 5 | 13.34298 | 0.9131013 | 0.8973016 | 67.59183 | 74.07101
106 | Index(['const', 'MgO', 'SiO2', 'Concentration(mM)', 'L/S'], dtype='object') | 5 | 26.88944 | 0.8248775 | 0.793037 | 86.51189 | 92.99108
107 | Index(['const', 'MgO', 'P2O5', 'Concentration(mM)', 'L/S'], dtype='object') | 5 | 18.06227 | 0.8823661 | 0.8609781 | 75.76837 | 82.24756
108 | Index(['const', 'Al2O3', 'SiO2', 'P2O5', 'Concentration(mM)'], dtype='object') | 5 | 16.78698 | 0.8906717 | 0.8707938 | 73.79138 | 80.27056
109 | Index(['const', 'Al2O3', 'SiO2', 'P2O5', 'L/S'], dtype='object') | 5 | 13.13459 | 0.9144585 | 0.8989055 | 67.16681 | 73.646
110 | Index(['const', 'Al2O3', 'SiO2', 'Concentration(mM)', 'L/S'], dtype='object') | 5 | 130.037 | 0.1531098 | -0.0008702169 | 129.0662 | 135.5454
111 | Index(['const', 'Al2O3', 'P2O5', 'Concentration(mM)', 'L/S'], dtype='object') | 5 | 106.9411 | 0.3035264 | 0.1768948 | 123.7866 | 130.2658
112 | Index(['const', 'SiO2', 'P2O5', 'Concentration(mM)', 'L/S'], dtype='object') | 5 | 52.98257 | 0.6549411 | 0.5922031 | 104.8241 | 111.3033
113 | Index(['MgO', 'Al2O3', 'SiO2', 'P2O5', 'Concentration(mM)'], dtype='object') | 5 | 16.91243 | 0.9683644 | 0.9611745 | 73.9924 | 80.47158
114 | Index(['MgO', 'Al2O3', 'SiO2', 'P2O5', 'L/S'], dtype='object') | 5 | 13.53643 | 0.9746794 | 0.9689247 | 67.98047 | 74.45965
115 | Index(['MgO', 'Al2O3', 'SiO2', 'Concentration(mM)', 'L/S'], dtype='object') | 5 | 12.90461 | 0.9758613 | 0.9703752 | 66.68987 | 73.16905
116 | Index(['MgO', 'Al2O3', 'P2O5', 'Concentration(mM)', 'L/S'], dtype='object') | 5 | 13.21215 | 0.975286 | 0.9696692 | 67.32577 | 73.80496
117 | Index(['MgO', 'SiO2', 'P2O5', 'Concentration(mM)', 'L/S'], dtype='object') | 5 | 26.54417 | 0.9503478 | 0.9390631 | 86.16295 | 92.64214
118 | Index(['Al2O3', 'SiO2', 'P2O5', 'Concentration(mM)', 'L/S'], dtype='object') | 5 | 115.8295 | 0.7833349 | 0.7340929 | 125.9423 | 132.4215
119 | Index(['const', 'MgO', 'Al2O3', 'SiO2', 'P2O5', 'Concentration(mM)'], dtype='object') | 6 | 16.77453 | 0.8907528 | 0.8647415 | 75.77134 | 83.54637
120 | Index(['const', 'MgO', 'Al2O3', 'SiO2', 'P2O5', 'L/S'], dtype='object') | 6 | 13.12672 | 0.9145098 | 0.894155 | 69.15063 | 76.92565
121 | Index(['const', 'MgO', 'Al2O3', 'SiO2', 'Concentration(mM)', 'L/S'], dtype='object') | 6 | 12.66728 | 0.917502 | 0.8978596 | 68.18869 | 75.96371
122 | Index(['const', 'MgO', 'Al2O3', 'P2O5', 'Concentration(mM)', 'L/S'], dtype='object') | 6 | 12.5904 | 0.9180027 | 0.8984795 | 68.02431 | 75.79933
123 | Index(['const', 'MgO', 'SiO2', 'P2O5', 'Concentration(mM)', 'L/S'], dtype='object') | 6 | 12.43428 | 0.9190194 | 0.8997383 | 67.68744 | 75.46246
124 | Index(['const', 'Al2O3', 'SiO2', 'P2O5', 'Concentration(mM)', 'L/S'], dtype='object') | 6 | 12.15916 | 0.9208112 | 0.9019567 | 67.08332 | 74.85834
125 | Index(['MgO', 'Al2O3', 'SiO2', 'P2O5', 'Concentration(mM)', 'L/S'], dtype='object') | 6 | 12.63956 | 0.976357 | 0.9696019 | 68.12955 | 75.90457
126 | Index(['const', 'MgO', 'Al2O3', 'SiO2', 'P2O5', 'Concentration(mM)', 'L/S'], dtype='object') | 7 | 12.14016 | 0.9209349 | 0.8972154 | 69.0411 | 78.11195