## 22_09_01data
| Sample info | [10 empty] | Weight loss
Index | PC_name | L/S | NaOH Concentration(mM) | MgO | Al2O3 | SiO2 | P2O5 | NEUP_Sample_# | drying_in_air | Ar_pruge | All_Pre-scan_drying | Unbound_water (40-105°C) | Bound_water (105-1000°C) | loose_bound_water (105-180°C) | Tight_bound_water (180-550°C) | Total weight loss (40-1000°C)
0 | Al-Axial | 1.24 | 1000 | 0.13 | 0.36 | 0.22 | 0.2 | 28 | 0.02124601 | 5.353% | 7.364% | 5.939% | 21.71% | 4.346% | 16.03% | 27.65%
1 | Al-Axial | 1.09 | 807 | 0.13 | 0.36 | 0.22 | 0.2 | 65 | 0.004600639 | 2.083% | 2.534% | 6.851% | 23.58% | 7.388% | 15.09% | 30.43%
2 | Al-Axial | 0.94 | 617 | 0.13 | 0.36 | 0.22 | 0.2 | 86 | -0.006886792 | 3.345% | 2.679% | 4.724% | 19.06% | 4.491% | 12.6% | 23.79%
3 | Al-Corner | 1.43 | 833 | 0.09 | 0.51 | 0.16 | 0.14 | 34 | 0.03069767 | 5.82% | 8.711% | 3.159% | 24.62% | 4.709% | 18.3% | 27.78%
4 | Al-Corner | 1.2 | 465 | 0.09 | 0.51 | 0.16 | 0.14 | 77 | -0.01009146 | 4.754% | 3.793% | 5.707% | 22.17% | 5.745% | 14.86% | 27.87%
12 | Centroid | 1.72 | 714 | 0.16 | 0.21 | 0.28 | 0.27 | 109 | 0.1989634 | 3.056% | 22.34% | 7.801% | 20.03% | 7.923% | 11.22% | 27.84%
10 | Centroid | 1.81 | 893 | 0.16 | 0.21 | 0.28 | 0.27 | 107 | 0.04328904 | 3.375% | 7.558% | 9.193% | 21.21% | 9.362% | 10.77% | 30.4%
8 | Centroid | 1.57 | 655 | 0.16 | 0.21 | 0.28 | 0.27 | 105 | 0.005536332 | 3.873% | 4.405% | 6.823% | 20.4% | 8.89% | 10.55% | 27.22%
7 | Centroid | 1.53 | 593 | 0.16 | 0.21 | 0.28 | 0.27 | 104 | 0.008793651 | 3.863% | 4.708% | 5.967% | 19.76% | 8.672% | 10.03% | 25.72%
9 | Centroid | 1.78 | 821 | 0.16 | 0.21 | 0.28 | 0.27 | 106 | 0.01325424 | 3.408% | 4.688% | 9.012% | 22.14% | 11.69% | 9.553% | 31.15%
13 | Centroid | 1.71 | 1000 | 0.16 | 0.21 | 0.28 | 0.27 | 73 | -0.009657321 | 6.884% | 5.984% | 14.75% | 16.24% | 6.614% | 8.735% | 30.99%
14 | Mg-Axial | 1.61 | 714 | 0.27 | 0.18 | 0.23 | 0.22 | 30 | 0.007830189 | 2.808% | 3.569% | 7.641% | 25.37% | 10.08% | 13.28% | 33.01%
17 | Mg-Axial | 1.49 | 255 | 0.27 | 0.18 | 0.23 | 0.22 | 58 | -0.000777027 | 2.323% | 2.247% | 3.518% | 24.8% | 9.438% | 12.79% | 28.32%
18 | Mg-Axial | 1.49 | 362 | 0.27 | 0.18 | 0.23 | 0.22 | 88 | 0.3390735 | 3.993% | 36.55% | 6.581% | 21.91% | 6.762% | 12.55% | 28.49%
21 | Mg-Corner | 1.27 | 455 | 0.39 | 0.14 | 0.19 | 0.15 | 80 | -0.00287037 | 3.265% | 2.988% | 5.393% | 24.62% | 7.193% | 14.53% | 30.02%
19 | Mg-Corner | 1.62 | 714 | 0.39 | 0.14 | 0.19 | 0.15 | 32 | -0.005 | 5.89% | 5.419% | 8.37% | 22.62% | 5.556% | 14.1% | 30.99%
20 | Mg-Corner | 1.13 | 251 | 0.39 | 0.14 | 0.19 | 0.15 | 55 | 0.003203883 | 3.555% | 3.864% | 4.104% | 22.83% | 6.053% | 13.89% | 26.93%
22 | P-Axial | 1.43 | 833 | 0.12 | 0.16 | 0.21 | 0.47 | 24 | 0.4745223 | 10.58% | 53.01% | 5.693% | 17.24% | 5.422% | 10.44% | 22.94%
23 | P-Axial | 1.24 | 455 | 0.12 | 0.16 | 0.21 | 0.47 | 90 | 0.0175265 | 4.294% | 5.972% | 5.494% | 13.1% | 7.693% | 5.118% | 18.59%
24 | P-Corner | 1.24 | 1000 | 0.09 | 0.11 | 0.14 | 0.62 | 36 | 0.01230769 | 3.132% | 4.324% | 4.45% | 10.44% | 3.562% | 5.81% | 14.89%
25 | P-Corner | 1.17 | 500 | 0.09 | 0.11 | 0.14 | 0.62 | 82 | 0.002978056 | 2.295% | 2.586% | 3.582% | 13.49% | 7.517% | 4.814% | 17.07%
26 | P-Corner | 1.06 | 209 | 0.09 | 0.11 | 0.14 | 0.62 | 49 | 0.004249201 | 2.58% | 2.994% | 3.514% | 12.34% | 5.125% | 3.363% | 15.86%
29 | Si-Axial | 1.46 | 385 | 0.13 | 0.17 | 0.41 | 0.21 | 99 | 0.01119205 | 2.056% | 3.152% | 3.723% | 17.22% | 7.412% | 9.108% | 20.95%
28 | Si-Axial | 1.62 | 714 | 0.13 | 0.17 | 0.41 | 0.21 | 38 | 0.0004983389 | 6.442% | 6.488% | 8.061% | 14.96% | 5.4% | 8.857% | 23.02%
31 | Si-Corner | 1.43 | 833 | 0.1 | 0.12 | 0.58 | 0.14 | 40 | 0.02098305 | 5.685% | 7.664% | 6.876% | 15.14% | 5.481% | 8.877% | 22.02%
30 | Si-Corner | 1.26 | 455 | 0.1 | 0.12 | 0.58 | 0.14 | 100 | -0.0006907895 | 2.62% | 2.553% | 4.861% | 13.52% | 6.184% | 7.062% | 18.38%
32 | Si-Corner | 1.08 | 242 | 0.1 | 0.12 | 0.58 | 0.14 | 53 | 0.007678571 | 2.145% | 2.896% | 2.508% | 14.18% | 6.767% | 6.911% | 16.69%