## Bound_water_best_subset_linear_
| x_values | # of Var | ssr | r^2 | r^2adj | AIC | BIC
0 | Index(['const'], dtype='object') | 1 | 0.05114178 | 1.110223e-16 | 1.110223e-16 | -90.64006 | -89.34422
1 | Index(['MgO'], dtype='object') | 1 | 0.1613389 | 0.8437229 | 0.8377122 | -59.61962 | -58.32378
2 | Index(['Al2O3'], dtype='object') | 1 | 0.1699107 | 0.8354199 | 0.8290899 | -58.22193 | -56.9261
3 | Index(['SiO2'], dtype='object') | 1 | 0.2860149 | 0.7229584 | 0.7123029 | -44.16112 | -42.86528
4 | Index(['P2O5'], dtype='object') | 1 | 0.3938288 | 0.6185269 | 0.6038549 | -35.52456 | -34.22873
5 | Index(['Concentration(mM)'], dtype='object') | 1 | 0.1732526 | 0.832183 | 0.8257285 | -57.69605 | -56.40021
6 | Index(['L/S'], dtype='object') | 1 | 0.05822867 | 0.9435982 | 0.9414289 | -87.13611 | -85.84027
7 | Index(['const', 'MgO'], dtype='object') | 2 | 0.03267179 | 0.3611525 | 0.3355986 | -100.7385 | -98.14681
8 | Index(['const', 'Al2O3'], dtype='object') | 2 | 0.03888518 | 0.2396592 | 0.2092456 | -96.03775 | -93.44608
9 | Index(['const', 'SiO2'], dtype='object') | 2 | 0.04553023 | 0.1097253 | 0.07411436 | -91.77814 | -89.18647
10 | Index(['const', 'P2O5'], dtype='object') | 2 | 0.03264907 | 0.3615968 | 0.3360607 | -100.7573 | -98.16559
11 | Index(['const', 'Concentration(mM)'], dtype='object') | 2 | 0.05103204 | 0.002145738 | -0.03776843 | -88.69806 | -86.10638
12 | Index(['const', 'L/S'], dtype='object') | 2 | 0.04723291 | 0.07643196 | 0.03948924 | -90.78685 | -88.19518
13 | Index(['MgO', 'Al2O3'], dtype='object') | 2 | 0.0240646 | 0.9766904 | 0.9748256 | -108.9943 | -106.4026
14 | Index(['MgO', 'SiO2'], dtype='object') | 2 | 0.09529075 | 0.9076988 | 0.9003147 | -71.83712 | -69.24545
15 | Index(['MgO', 'P2O5'], dtype='object') | 2 | 0.1110412 | 0.8924426 | 0.883838 | -67.70698 | -65.11531
16 | Index(['MgO', 'Concentration(mM)'], dtype='object') | 2 | 0.05693187 | 0.9448543 | 0.9404426 | -85.74421 | -83.15254
17 | Index(['MgO', 'L/S'], dtype='object') | 2 | 0.03936961 | 0.9618655 | 0.9588148 | -95.70346 | -93.11179
18 | Index(['Al2O3', 'SiO2'], dtype='object') | 2 | 0.1006427 | 0.9025148 | 0.894716 | -70.36173 | -67.77006
19 | Index(['Al2O3', 'P2O5'], dtype='object') | 2 | 0.1220052 | 0.8818225 | 0.8723683 | -65.16459 | -62.57291
20 | Index(['Al2O3', 'Concentration(mM)'], dtype='object') | 2 | 0.1124056 | 0.8911209 | 0.8824106 | -67.37723 | -64.78556
21 | Index(['Al2O3', 'L/S'], dtype='object') | 2 | 0.03544083 | 0.9656711 | 0.9629248 | -98.54197 | -95.95029
22 | Index(['SiO2', 'P2O5'], dtype='object') | 2 | 0.2119027 | 0.7947454 | 0.778325 | -50.25887 | -47.66719
23 | Index(['SiO2', 'Concentration(mM)'], dtype='object') | 2 | 0.1441076 | 0.8604135 | 0.8492466 | -60.66917 | -58.0775
24 | Index(['SiO2', 'L/S'], dtype='object') | 2 | 0.05526728 | 0.9464666 | 0.942184 | -86.54542 | -83.95374
25 | Index(['P2O5', 'Concentration(mM)'], dtype='object') | 2 | 0.1688561 | 0.8364414 | 0.8233568 | -56.39004 | -53.79836
26 | Index(['P2O5', 'L/S'], dtype='object') | 2 | 0.05311499 | 0.9485514 | 0.9444355 | -87.61791 | -85.02623
27 | Index(['Concentration(mM)', 'L/S'], dtype='object') | 2 | 0.05795774 | 0.9438606 | 0.9393694 | -85.26203 | -82.67035
28 | Index(['const', 'MgO', 'Al2O3'], dtype='object') | 3 | 0.01020954 | 0.800368 | 0.783732 | -130.1446 | -126.2571
29 | Index(['const', 'MgO', 'SiO2'], dtype='object') | 3 | 0.03089334 | 0.3959275 | 0.3455882 | -100.2497 | -96.3622
30 | Index(['const', 'MgO', 'P2O5'], dtype='object') | 3 | 0.02402047 | 0.530316 | 0.4911757 | -107.0438 | -103.1563
31 | Index(['const', 'MgO', 'Concentration(mM)'], dtype='object') | 3 | 0.03066475 | 0.4003972 | 0.3504303 | -100.4502 | -96.56272
32 | Index(['const', 'MgO', 'L/S'], dtype='object') | 3 | 0.03132182 | 0.3875492 | 0.3365117 | -99.8778 | -95.99029
33 | Index(['const', 'Al2O3', 'SiO2'], dtype='object') | 3 | 0.03706513 | 0.2752475 | 0.2148514 | -95.33204 | -91.44453
34 | Index(['const', 'Al2O3', 'P2O5'], dtype='object') | 3 | 0.02843317 | 0.4440324 | 0.3977017 | -102.4903 | -98.60277
35 | Index(['const', 'Al2O3', 'Concentration(mM)'], dtype='object') | 3 | 0.03846109 | 0.2479516 | 0.1852809 | -94.33383 | -90.44632
36 | Index(['const', 'Al2O3', 'L/S'], dtype='object') | 3 | 0.03311084 | 0.3525677 | 0.298615 | -98.37807 | -94.49056
37 | Index(['const', 'SiO2', 'P2O5'], dtype='object') | 3 | 0.01054996 | 0.7937115 | 0.7765208 | -129.259 | -125.3715
38 | Index(['const', 'SiO2', 'Concentration(mM)'], dtype='object') | 3 | 0.04551537 | 0.1100159 | 0.03585057 | -89.78696 | -85.89945
39 | Index(['const', 'SiO2', 'L/S'], dtype='object') | 3 | 0.04046526 | 0.2087632 | 0.1428268 | -92.96233 | -89.07482
40 | Index(['const', 'P2O5', 'Concentration(mM)'], dtype='object') | 3 | 0.03238953 | 0.3666718 | 0.3138944 | -98.97275 | -95.08524
41 | Index(['const', 'P2O5', 'L/S'], dtype='object') | 3 | 0.03094155 | 0.3949848 | 0.3445668 | -100.2076 | -96.32009
42 | Index(['const', 'Concentration(mM)', 'L/S'], dtype='object') | 3 | 0.04691439 | 0.08266021 | 0.006215229 | -88.96955 | -85.08204
43 | Index(['MgO', 'Al2O3', 'SiO2'], dtype='object') | 3 | 0.01333046 | 0.9870878 | 0.9854737 | -122.9429 | -119.0554
44 | Index(['MgO', 'Al2O3', 'P2O5'], dtype='object') | 3 | 0.0168104 | 0.983717 | 0.9816816 | -116.6804 | -112.7929
45 | Index(['MgO', 'Al2O3', 'Concentration(mM)'], dtype='object') | 3 | 0.01715615 | 0.9833821 | 0.9813049 | -116.1307 | -112.2432
46 | Index(['MgO', 'Al2O3', 'L/S'], dtype='object') | 3 | 0.008179524 | 0.9920771 | 0.9910867 | -136.1302 | -132.2427
47 | Index(['MgO', 'SiO2', 'P2O5'], dtype='object') | 3 | 0.07762842 | 0.924807 | 0.9154079 | -75.3721 | -71.48459
48 | Index(['MgO', 'SiO2', 'Concentration(mM)'], dtype='object') | 3 | 0.05077822 | 0.9508149 | 0.9446667 | -86.83268 | -82.94517
49 | Index(['MgO', 'SiO2', 'L/S'], dtype='object') | 3 | 0.03888891 | 0.9623312 | 0.9576226 | -94.03516 | -90.14765
50 | Index(['MgO', 'P2O5', 'Concentration(mM)'], dtype='object') | 3 | 0.0563294 | 0.9454378 | 0.9386176 | -84.03146 | -80.14395
51 | Index(['MgO', 'P2O5', 'L/S'], dtype='object') | 3 | 0.03799727 | 0.9631948 | 0.9585942 | -94.66142 | -90.77391
52 | Index(['MgO', 'Concentration(mM)', 'L/S'], dtype='object') | 3 | 0.0380852 | 0.9631097 | 0.9584984 | -94.59902 | -90.7115
53 | Index(['Al2O3', 'SiO2', 'P2O5'], dtype='object') | 3 | 0.08467471 | 0.9179818 | 0.9077295 | -73.02625 | -69.13874
54 | Index(['Al2O3', 'SiO2', 'Concentration(mM)'], dtype='object') | 3 | 0.08816378 | 0.9146022 | 0.9039275 | -71.93601 | -68.0485
55 | Index(['Al2O3', 'SiO2', 'L/S'], dtype='object') | 3 | 0.03459287 | 0.9664924 | 0.962304 | -97.19582 | -93.30831
56 | Index(['Al2O3', 'P2O5', 'Concentration(mM)'], dtype='object') | 3 | 0.1044009 | 0.8988745 | 0.8862338 | -67.37187 | -63.48436
57 | Index(['Al2O3', 'P2O5', 'L/S'], dtype='object') | 3 | 0.03314309 | 0.9678967 | 0.9638838 | -98.35179 | -94.46427
58 | Index(['Al2O3', 'Concentration(mM)', 'L/S'], dtype='object') | 3 | 0.03038561 | 0.9705677 | 0.9668887 | -100.6971 | -96.80963
59 | Index(['SiO2', 'P2O5', 'Concentration(mM)'], dtype='object') | 3 | 0.1409421 | 0.8634798 | 0.8464147 | -59.26888 | -55.38137
60 | Index(['SiO2', 'P2O5', 'L/S'], dtype='object') | 3 | 0.04723344 | 0.9542484 | 0.9485295 | -88.78655 | -84.89904
61 | Index(['SiO2', 'Concentration(mM)', 'L/S'], dtype='object') | 3 | 0.05466806 | 0.9470471 | 0.9404279 | -84.83976 | -80.95225
62 | Index(['P2O5', 'Concentration(mM)', 'L/S'], dtype='object') | 3 | 0.05304812 | 0.9486162 | 0.9421932 | -85.65192 | -81.76441
63 | Index(['const', 'MgO', 'Al2O3', 'SiO2'], dtype='object') | 4 | 0.009840701 | 0.80758 | 0.7824817 | -129.1381 | -123.9547
64 | Index(['const', 'MgO', 'Al2O3', 'P2O5'], dtype='object') | 4 | 0.009854618 | 0.8073079 | 0.7821741 | -129.0999 | -123.9166
65 | Index(['const', 'MgO', 'Al2O3', 'Concentration(mM)'], dtype='object') | 4 | 0.01008413 | 0.8028201 | 0.7771009 | -128.4783 | -123.295
66 | Index(['const', 'MgO', 'Al2O3', 'L/S'], dtype='object') | 4 | 0.007947391 | 0.8446008 | 0.8243313 | -134.9075 | -129.7242
67 | Index(['const', 'MgO', 'SiO2', 'P2O5'], dtype='object') | 4 | 0.009994613 | 0.8045705 | 0.7790797 | -128.7191 | -123.5357
68 | Index(['const', 'MgO', 'SiO2', 'Concentration(mM)'], dtype='object') | 4 | 0.02940492 | 0.4250314 | 0.3500355 | -99.58294 | -94.39959
69 | Index(['const', 'MgO', 'SiO2', 'L/S'], dtype='object') | 4 | 0.02892115 | 0.4344906 | 0.3607285 | -100.0308 | -94.84748
70 | Index(['const', 'MgO', 'P2O5', 'Concentration(mM)'], dtype='object') | 4 | 0.02241688 | 0.5616718 | 0.5044986 | -106.9093 | -101.726
71 | Index(['const', 'MgO', 'P2O5', 'L/S'], dtype='object') | 4 | 0.02324714 | 0.5454374 | 0.4861467 | -105.9274 | -100.744
72 | Index(['const', 'MgO', 'Concentration(mM)', 'L/S'], dtype='object') | 4 | 0.03038678 | 0.4058326 | 0.3283325 | -98.6961 | -93.51276
73 | Index(['const', 'Al2O3', 'SiO2', 'P2O5'], dtype='object') | 4 | 0.01003356 | 0.8038089 | 0.7782187 | -128.614 | -123.4307
74 | Index(['const', 'Al2O3', 'SiO2', 'Concentration(mM)'], dtype='object') | 4 | 0.0366339 | 0.2836797 | 0.1902466 | -93.64801 | -88.46466
75 | Index(['const', 'Al2O3', 'SiO2', 'L/S'], dtype='object') | 4 | 0.03073732 | 0.3989782 | 0.3205841 | -98.38641 | -93.20306
76 | Index(['const', 'Al2O3', 'P2O5', 'Concentration(mM)'], dtype='object') | 4 | 0.02841455 | 0.4443965 | 0.3719265 | -100.508 | -95.32462
77 | Index(['const', 'Al2O3', 'P2O5', 'L/S'], dtype='object') | 4 | 0.02542793 | 0.5027953 | 0.4379425 | -103.5064 | -98.32306
78 | Index(['const', 'Al2O3', 'Concentration(mM)', 'L/S'], dtype='object') | 4 | 0.02889117 | 0.435077 | 0.3613914 | -100.0588 | -94.87549
79 | Index(['const', 'SiO2', 'P2O5', 'Concentration(mM)'], dtype='object') | 4 | 0.01053009 | 0.7941 | 0.7672434 | -127.3099 | -122.1266
80 | Index(['const', 'SiO2', 'P2O5', 'L/S'], dtype='object') | 4 | 0.008234647 | 0.838984 | 0.8179819 | -133.9488 | -128.7655
81 | Index(['const', 'SiO2', 'Concentration(mM)', 'L/S'], dtype='object') | 4 | 0.03953063 | 0.2270384 | 0.1262173 | -91.59326 | -86.40991
82 | Index(['const', 'P2O5', 'Concentration(mM)', 'L/S'], dtype='object') | 4 | 0.03093657 | 0.3950823 | 0.31618 | -98.21196 | -93.02861
83 | Index(['MgO', 'Al2O3', 'SiO2', 'P2O5'], dtype='object') | 4 | 0.009818692 | 0.9904894 | 0.9888353 | -129.1985 | -124.0152
84 | Index(['MgO', 'Al2O3', 'SiO2', 'Concentration(mM)'], dtype='object') | 4 | 0.01169218 | 0.9886746 | 0.986705 | -124.4835 | -119.3001
85 | Index(['MgO', 'Al2O3', 'SiO2', 'L/S'], dtype='object') | 4 | 0.00787427 | 0.9923728 | 0.9910463 | -135.1571 | -129.9737
86 | Index(['MgO', 'Al2O3', 'P2O5', 'Concentration(mM)'], dtype='object') | 4 | 0.01492706 | 0.9855413 | 0.9830267 | -117.8886 | -112.7052
87 | Index(['MgO', 'Al2O3', 'P2O5', 'L/S'], dtype='object') | 4 | 0.008178803 | 0.9920778 | 0.9907 | -134.1326 | -128.9492
88 | Index(['MgO', 'Al2O3', 'Concentration(mM)', 'L/S'], dtype='object') | 4 | 0.007870591 | 0.9923763 | 0.9910505 | -135.1697 | -129.9864
89 | Index(['MgO', 'SiO2', 'P2O5', 'Concentration(mM)'], dtype='object') | 4 | 0.05027221 | 0.951305 | 0.9428363 | -85.10309 | -79.91974
90 | Index(['MgO', 'SiO2', 'P2O5', 'L/S'], dtype='object') | 4 | 0.03658325 | 0.9645645 | 0.9584018 | -93.68536 | -88.50202
91 | Index(['MgO', 'SiO2', 'Concentration(mM)', 'L/S'], dtype='object') | 4 | 0.03791013 | 0.9632792 | 0.956893 | -92.72341 | -87.54007
92 | Index(['MgO', 'P2O5', 'Concentration(mM)', 'L/S'], dtype='object') | 4 | 0.03664593 | 0.9645038 | 0.9583305 | -93.63914 | -88.4558
93 | Index(['Al2O3', 'SiO2', 'P2O5', 'Concentration(mM)'], dtype='object') | 4 | 0.08185398 | 0.9207141 | 0.9069252 | -71.94101 | -66.75766
94 | Index(['Al2O3', 'SiO2', 'P2O5', 'L/S'], dtype='object') | 4 | 0.03102176 | 0.9699515 | 0.9647257 | -98.1377 | -92.95436
95 | Index(['Al2O3', 'SiO2', 'Concentration(mM)', 'L/S'], dtype='object') | 4 | 0.02910145 | 0.9718116 | 0.9669092 | -99.86304 | -94.67969
96 | Index(['Al2O3', 'P2O5', 'Concentration(mM)', 'L/S'], dtype='object') | 4 | 0.02912395 | 0.9717898 | 0.9668836 | -99.84217 | -94.65882
97 | Index(['SiO2', 'P2O5', 'Concentration(mM)', 'L/S'], dtype='object') | 4 | 0.04693729 | 0.9545353 | 0.9466284 | -86.95637 | -81.77302
98 | Index(['const', 'MgO', 'Al2O3', 'SiO2', 'P2O5'], dtype='object') | 5 | 0.009782284 | 0.8087223 | 0.7739445 | -127.2988 | -120.8197
99 | Index(['const', 'MgO', 'Al2O3', 'SiO2', 'Concentration(mM)'], dtype='object') | 5 | 0.009678933 | 0.8107431 | 0.7763328 | -127.5856 | -121.1064
100 | Index(['const', 'MgO', 'Al2O3', 'SiO2', 'L/S'], dtype='object') | 5 | 0.00779999 | 0.847483 | 0.8197526 | -133.413 | -126.9338
101 | Index(['const', 'MgO', 'Al2O3', 'P2O5', 'Concentration(mM)'], dtype='object') | 5 | 0.009693764 | 0.8104531 | 0.7759901 | -127.5443 | -121.0651
102 | Index(['const', 'MgO', 'Al2O3', 'P2O5', 'L/S'], dtype='object') | 5 | 0.007814313 | 0.8472029 | 0.8194217 | -133.3635 | -126.8843
103 | Index(['const', 'MgO', 'Al2O3', 'Concentration(mM)', 'L/S'], dtype='object') | 5 | 0.007678072 | 0.8498669 | 0.82257 | -133.8384 | -127.3592
104 | Index(['const', 'MgO', 'SiO2', 'P2O5', 'Concentration(mM)'], dtype='object') | 5 | 0.009830785 | 0.8077739 | 0.7728237 | -127.1653 | -120.6861
105 | Index(['const', 'MgO', 'SiO2', 'P2O5', 'L/S'], dtype='object') | 5 | 0.008026565 | 0.8430527 | 0.8145168 | -132.6399 | -126.1607
106 | Index(['const', 'MgO', 'SiO2', 'Concentration(mM)', 'L/S'], dtype='object') | 5 | 0.02861775 | 0.4404232 | 0.338682 | -98.31557 | -91.83639
107 | Index(['const', 'MgO', 'P2O5', 'Concentration(mM)', 'L/S'], dtype='object') | 5 | 0.02233256 | 0.5633207 | 0.4839244 | -105.0111 | -98.53189
108 | Index(['const', 'Al2O3', 'SiO2', 'P2O5', 'Concentration(mM)'], dtype='object') | 5 | 0.009877324 | 0.8068639 | 0.7717482 | -127.0378 | -120.5586
109 | Index(['const', 'Al2O3', 'SiO2', 'P2O5', 'L/S'], dtype='object') | 5 | 0.008058092 | 0.8424362 | 0.8137882 | -132.534 | -126.0548
110 | Index(['const', 'Al2O3', 'SiO2', 'Concentration(mM)', 'L/S'], dtype='object') | 5 | 0.02620338 | 0.4876326 | 0.3944749 | -100.6953 | -94.21614
111 | Index(['const', 'Al2O3', 'P2O5', 'Concentration(mM)', 'L/S'], dtype='object') | 5 | 0.02384765 | 0.5336953 | 0.4489127 | -103.2388 | -96.75961
112 | Index(['const', 'SiO2', 'P2O5', 'Concentration(mM)', 'L/S'], dtype='object') | 5 | 0.007879019 | 0.8459377 | 0.8179264 | -133.1408 | -126.6616
113 | Index(['MgO', 'Al2O3', 'SiO2', 'P2O5', 'Concentration(mM)'], dtype='object') | 5 | 0.009659113 | 0.9906439 | 0.9885175 | -127.641 | -121.1618
114 | Index(['MgO', 'Al2O3', 'SiO2', 'P2O5', 'L/S'], dtype='object') | 5 | 0.007791178 | 0.9924533 | 0.9907381 | -133.4435 | -126.9643
115 | Index(['MgO', 'Al2O3', 'SiO2', 'Concentration(mM)', 'L/S'], dtype='object') | 5 | 0.007668983 | 0.9925716 | 0.9908834 | -133.8703 | -127.3912
116 | Index(['MgO', 'Al2O3', 'P2O5', 'Concentration(mM)', 'L/S'], dtype='object') | 5 | 0.007864196 | 0.9923825 | 0.9906513 | -133.1917 | -126.7125
117 | Index(['MgO', 'SiO2', 'P2O5', 'Concentration(mM)', 'L/S'], dtype='object') | 5 | 0.0358082 | 0.9653152 | 0.9574323 | -92.26353 | -85.78435
118 | Index(['Al2O3', 'SiO2', 'P2O5', 'Concentration(mM)', 'L/S'], dtype='object') | 5 | 0.02676776 | 0.974072 | 0.9681793 | -100.12 | -93.64077
119 | Index(['const', 'MgO', 'Al2O3', 'SiO2', 'P2O5', 'Concentration(mM)'], dtype='object') | 6 | 0.009619189 | 0.8119113 | 0.7671283 | -125.7528 | -117.9778
120 | Index(['const', 'MgO', 'Al2O3', 'SiO2', 'P2O5', 'L/S'], dtype='object') | 6 | 0.007630774 | 0.8507918 | 0.815266 | -132.0052 | -124.2302
121 | Index(['const', 'MgO', 'Al2O3', 'SiO2', 'Concentration(mM)', 'L/S'], dtype='object') | 6 | 0.007592885 | 0.8515326 | 0.8161833 | -132.1396 | -124.3646
122 | Index(['const', 'MgO', 'Al2O3', 'P2O5', 'Concentration(mM)', 'L/S'], dtype='object') | 6 | 0.007604619 | 0.8513032 | 0.8158992 | -132.0979 | -124.3229
123 | Index(['const', 'MgO', 'SiO2', 'P2O5', 'Concentration(mM)', 'L/S'], dtype='object') | 6 | 0.007838926 | 0.8467217 | 0.8102268 | -131.2786 | -123.5035
124 | Index(['const', 'Al2O3', 'SiO2', 'P2O5', 'Concentration(mM)', 'L/S'], dtype='object') | 6 | 0.007854161 | 0.8464238 | 0.809858 | -131.2261 | -123.4511
125 | Index(['MgO', 'Al2O3', 'SiO2', 'P2O5', 'Concentration(mM)', 'L/S'], dtype='object') | 6 | 0.00758326 | 0.9926547 | 0.990556 | -132.1738 | -124.3988
126 | Index(['const', 'MgO', 'Al2O3', 'SiO2', 'P2O5', 'Concentration(mM)', 'L/S'], dtype='object') | 7 | 0.007395954 | 0.8553833 | 0.8119983 | -130.8491 | -121.7783