## Loose_bound_water_best_subset_l
| x_values | # of Var | ssr | r^2 | r^2adj | AIC | BIC
0 | Index(['const'], dtype='object') | 1 | 0.009760107 | 0 | 0 | -135.3601 | -134.0643
1 | Index(['MgO'], dtype='object') | 1 | 0.03268844 | 0.7616933 | 0.7525276 | -102.7247 | -101.4289
2 | Index(['Al2O3'], dtype='object') | 1 | 0.04221309 | 0.6922562 | 0.6804199 | -95.82059 | -94.52475
3 | Index(['SiO2'], dtype='object') | 1 | 0.03119202 | 0.7726025 | 0.7638564 | -103.9899 | -102.6941
4 | Index(['P2O5'], dtype='object') | 1 | 0.04251382 | 0.6900638 | 0.6781432 | -95.62892 | -94.33308
5 | Index(['Concentration(mM)'], dtype='object') | 1 | 0.02924407 | 0.7868035 | 0.7786037 | -105.731 | -104.4352
6 | Index(['L/S'], dtype='object') | 1 | 0.006989138 | 0.9490475 | 0.9470878 | -144.3767 | -143.0808
7 | Index(['const', 'MgO'], dtype='object') | 2 | 0.009281665 | 0.04902015 | 0.01098095 | -134.7172 | -132.1255
8 | Index(['const', 'Al2O3'], dtype='object') | 2 | 0.009465587 | 0.03017594 | -0.008617017 | -134.1874 | -131.5957
9 | Index(['const', 'SiO2'], dtype='object') | 2 | 0.009719548 | 0.0041556 | -0.03567818 | -133.4726 | -130.8809
10 | Index(['const', 'P2O5'], dtype='object') | 2 | 0.009687833 | 0.00740504 | -0.03229876 | -133.5608 | -130.9691
11 | Index(['const', 'Concentration(mM)'], dtype='object') | 2 | 0.00963191 | 0.01313477 | -0.02633984 | -133.7171 | -131.1254
12 | Index(['const', 'L/S'], dtype='object') | 2 | 0.00693185 | 0.2897772 | 0.2613683 | -142.5989 | -140.0072
13 | Index(['MgO', 'Al2O3'], dtype='object') | 2 | 0.02082916 | 0.8481503 | 0.8360023 | -112.8927 | -110.3011
14 | Index(['MgO', 'SiO2'], dtype='object') | 2 | 0.01625333 | 0.8815092 | 0.8720299 | -119.5903 | -116.9986
15 | Index(['MgO', 'P2O5'], dtype='object') | 2 | 0.01833052 | 0.866366 | 0.8556753 | -116.343 | -113.7513
16 | Index(['MgO', 'Concentration(mM)'], dtype='object') | 2 | 0.01737326 | 0.8733447 | 0.8632122 | -117.7911 | -115.1995
17 | Index(['MgO', 'L/S'], dtype='object') | 2 | 0.006832256 | 0.9501912 | 0.9462065 | -142.9896 | -140.398
18 | Index(['Al2O3', 'SiO2'], dtype='object') | 2 | 0.02116254 | 0.8457199 | 0.8333775 | -112.464 | -109.8723
19 | Index(['Al2O3', 'P2O5'], dtype='object') | 2 | 0.02496125 | 0.8180264 | 0.8034685 | -108.0065 | -105.4149
20 | Index(['Al2O3', 'Concentration(mM)'], dtype='object') | 2 | 0.02725427 | 0.8013097 | 0.7854144 | -105.6336 | -103.042
21 | Index(['Al2O3', 'L/S'], dtype='object') | 2 | 0.006939465 | 0.9494096 | 0.9453624 | -142.5692 | -139.9776
22 | Index(['SiO2', 'P2O5'], dtype='object') | 2 | 0.01870371 | 0.8636453 | 0.852737 | -115.7988 | -113.2071
23 | Index(['SiO2', 'Concentration(mM)'], dtype='object') | 2 | 0.02020077 | 0.8527314 | 0.84095 | -113.7199 | -111.1282
24 | Index(['SiO2', 'L/S'], dtype='object') | 2 | 0.006983593 | 0.9490879 | 0.9450149 | -142.3981 | -139.8064
25 | Index(['P2O5', 'Concentration(mM)'], dtype='object') | 2 | 0.02484359 | 0.8188841 | 0.8043949 | -108.1341 | -105.5424
26 | Index(['P2O5', 'L/S'], dtype='object') | 2 | 0.00697897 | 0.9491216 | 0.9450513 | -142.416 | -139.8243
27 | Index(['Concentration(mM)', 'L/S'], dtype='object') | 2 | 0.0055874 | 0.9592665 | 0.9560078 | -148.4204 | -145.8288
28 | Index(['const', 'MgO', 'Al2O3'], dtype='object') | 3 | 0.009136964 | 0.06384593 | -0.01416691 | -133.1414 | -129.2539
29 | Index(['const', 'MgO', 'SiO2'], dtype='object') | 3 | 0.009131697 | 0.06438556 | -0.01358231 | -133.157 | -129.2695
30 | Index(['const', 'MgO', 'P2O5'], dtype='object') | 3 | 0.009281299 | 0.04905772 | -0.03018747 | -132.7183 | -128.8308
31 | Index(['const', 'MgO', 'Concentration(mM)'], dtype='object') | 3 | 0.009243238 | 0.05295728 | -0.02596294 | -132.8292 | -128.9417
32 | Index(['const', 'MgO', 'L/S'], dtype='object') | 3 | 0.006794141 | 0.3038867 | 0.2458772 | -141.1407 | -137.2532
33 | Index(['const', 'Al2O3', 'SiO2'], dtype='object') | 3 | 0.009464383 | 0.03029933 | -0.05050906 | -132.1908 | -128.3033
34 | Index(['const', 'Al2O3', 'P2O5'], dtype='object') | 3 | 0.009209515 | 0.05641253 | -0.02221976 | -132.9279 | -129.0404
35 | Index(['const', 'Al2O3', 'Concentration(mM)'], dtype='object') | 3 | 0.009418103 | 0.03504101 | -0.04537224 | -132.3232 | -128.4357
36 | Index(['const', 'Al2O3', 'L/S'], dtype='object') | 3 | 0.006810455 | 0.3022152 | 0.2440664 | -141.0759 | -137.1884
37 | Index(['const', 'SiO2', 'P2O5'], dtype='object') | 3 | 0.00967899 | 0.008311059 | -0.07432969 | -131.5855 | -127.6979
38 | Index(['const', 'SiO2', 'Concentration(mM)'], dtype='object') | 3 | 0.009602893 | 0.01610786 | -0.06588315 | -131.7986 | -127.9111
39 | Index(['const', 'SiO2', 'L/S'], dtype='object') | 3 | 0.006931561 | 0.2898068 | 0.2306241 | -140.6 | -136.7125
40 | Index(['const', 'P2O5', 'Concentration(mM)'], dtype='object') | 3 | 0.009567264 | 0.01975827 | -0.06192854 | -131.8989 | -128.0114
41 | Index(['const', 'P2O5', 'L/S'], dtype='object') | 3 | 0.00693185 | 0.2897772 | 0.230592 | -140.5989 | -136.7114
42 | Index(['const', 'Concentration(mM)', 'L/S'], dtype='object') | 3 | 0.005522367 | 0.4341899 | 0.3870391 | -146.7365 | -142.849
43 | Index(['MgO', 'Al2O3', 'SiO2'], dtype='object') | 3 | 0.01287431 | 0.9061431 | 0.894411 | -123.883 | -119.9955
44 | Index(['MgO', 'Al2O3', 'P2O5'], dtype='object') | 3 | 0.01382602 | 0.8992049 | 0.8866055 | -121.9574 | -118.0699
45 | Index(['MgO', 'Al2O3', 'Concentration(mM)'], dtype='object') | 3 | 0.01652325 | 0.8795414 | 0.8644841 | -117.1456 | -113.258
46 | Index(['MgO', 'Al2O3', 'L/S'], dtype='object') | 3 | 0.006807155 | 0.9503742 | 0.9441709 | -141.089 | -137.2015
47 | Index(['MgO', 'SiO2', 'P2O5'], dtype='object') | 3 | 0.01063396 | 0.9224758 | 0.9127853 | -129.0449 | -125.1574
48 | Index(['MgO', 'SiO2', 'Concentration(mM)'], dtype='object') | 3 | 0.01284324 | 0.9063696 | 0.8946658 | -123.9482 | -120.0607
49 | Index(['MgO', 'SiO2', 'L/S'], dtype='object') | 3 | 0.00680155 | 0.950415 | 0.9442169 | -141.1112 | -137.2237
50 | Index(['MgO', 'P2O5', 'Concentration(mM)'], dtype='object') | 3 | 0.014528 | 0.8940873 | 0.8808482 | -120.6202 | -116.7327
51 | Index(['MgO', 'P2O5', 'L/S'], dtype='object') | 3 | 0.006787649 | 0.9505164 | 0.9443309 | -141.1665 | -137.279
52 | Index(['MgO', 'Concentration(mM)', 'L/S'], dtype='object') | 3 | 0.00558609 | 0.959276 | 0.9541855 | -146.4268 | -142.5392
53 | Index(['Al2O3', 'SiO2', 'P2O5'], dtype='object') | 3 | 0.0145586 | 0.8938643 | 0.8805973 | -120.5634 | -116.6759
54 | Index(['Al2O3', 'SiO2', 'Concentration(mM)'], dtype='object') | 3 | 0.01869724 | 0.8636925 | 0.8466541 | -113.8082 | -109.9206
55 | Index(['Al2O3', 'SiO2', 'L/S'], dtype='object') | 3 | 0.006938094 | 0.9494196 | 0.943097 | -140.5746 | -136.6871
56 | Index(['Al2O3', 'P2O5', 'Concentration(mM)'], dtype='object') | 3 | 0.02224755 | 0.8378099 | 0.8175362 | -109.1141 | -105.2265
57 | Index(['Al2O3', 'P2O5', 'L/S'], dtype='object') | 3 | 0.006935113 | 0.9494413 | 0.9431215 | -140.5862 | -136.6987
58 | Index(['Al2O3', 'Concentration(mM)', 'L/S'], dtype='object') | 3 | 0.005553502 | 0.9595136 | 0.9544528 | -146.5847 | -142.6972
59 | Index(['SiO2', 'P2O5', 'Concentration(mM)'], dtype='object') | 3 | 0.01650481 | 0.8796759 | 0.8646353 | -117.1757 | -113.2882
60 | Index(['SiO2', 'P2O5', 'L/S'], dtype='object') | 3 | 0.00696778 | 0.9492032 | 0.9428536 | -140.4593 | -136.5718
61 | Index(['SiO2', 'Concentration(mM)', 'L/S'], dtype='object') | 3 | 0.005578275 | 0.959333 | 0.9542496 | -146.4646 | -142.577
62 | Index(['P2O5', 'Concentration(mM)', 'L/S'], dtype='object') | 3 | 0.005529545 | 0.9596883 | 0.9546493 | -146.7015 | -142.8139
63 | Index(['const', 'MgO', 'Al2O3', 'SiO2'], dtype='object') | 4 | 0.009070997 | 0.07060474 | -0.05062073 | -131.3371 | -126.1537
64 | Index(['const', 'MgO', 'Al2O3', 'P2O5'], dtype='object') | 4 | 0.009074739 | 0.07022141 | -0.05105406 | -131.326 | -126.1426
65 | Index(['const', 'MgO', 'Al2O3', 'Concentration(mM)'], dtype='object') | 4 | 0.00912421 | 0.06515265 | -0.05678396 | -131.1792 | -125.9958
66 | Index(['const', 'MgO', 'Al2O3', 'L/S'], dtype='object') | 4 | 0.006722052 | 0.3112728 | 0.2214388 | -139.4287 | -134.2453
67 | Index(['const', 'MgO', 'SiO2', 'P2O5'], dtype='object') | 4 | 0.009067376 | 0.07097575 | -0.05020132 | -131.3479 | -126.1645
68 | Index(['const', 'MgO', 'SiO2', 'Concentration(mM)'], dtype='object') | 4 | 0.009113166 | 0.06628426 | -0.05550475 | -131.2119 | -126.0285
69 | Index(['const', 'MgO', 'SiO2', 'L/S'], dtype='object') | 4 | 0.006778365 | 0.305503 | 0.2149164 | -139.2034 | -134.0201
70 | Index(['const', 'MgO', 'P2O5', 'Concentration(mM)'], dtype='object') | 4 | 0.009242378 | 0.05304539 | -0.07047042 | -130.8317 | -125.6484
71 | Index(['const', 'MgO', 'P2O5', 'L/S'], dtype='object') | 4 | 0.006775858 | 0.3057599 | 0.2152068 | -139.2134 | -134.0301
72 | Index(['const', 'MgO', 'Concentration(mM)', 'L/S'], dtype='object') | 4 | 0.005517543 | 0.4346842 | 0.3609473 | -144.7601 | -139.5768
73 | Index(['const', 'Al2O3', 'SiO2', 'P2O5'], dtype='object') | 4 | 0.009081732 | 0.06950488 | -0.05186405 | -131.3052 | -126.1218
74 | Index(['const', 'Al2O3', 'SiO2', 'Concentration(mM)'], dtype='object') | 4 | 0.009416959 | 0.0351582 | -0.09069073 | -130.3265 | -125.1431
75 | Index(['const', 'Al2O3', 'SiO2', 'L/S'], dtype='object') | 4 | 0.006801937 | 0.3030879 | 0.2121863 | -139.1097 | -133.9264
76 | Index(['const', 'Al2O3', 'P2O5', 'Concentration(mM)'], dtype='object') | 4 | 0.009190237 | 0.05838772 | -0.06443128 | -130.9845 | -125.8011
77 | Index(['const', 'Al2O3', 'P2O5', 'L/S'], dtype='object') | 4 | 0.006787687 | 0.3045479 | 0.2138367 | -139.1663 | -133.983
78 | Index(['const', 'Al2O3', 'Concentration(mM)', 'L/S'], dtype='object') | 4 | 0.005515238 | 0.4349203 | 0.3612143 | -144.7714 | -139.5881
79 | Index(['const', 'SiO2', 'P2O5', 'Concentration(mM)'], dtype='object') | 4 | 0.009562776 | 0.02021809 | -0.1075795 | -129.9116 | -124.7283
80 | Index(['const', 'SiO2', 'P2O5', 'L/S'], dtype='object') | 4 | 0.0069315 | 0.2898131 | 0.1971801 | -138.6002 | -133.4169
81 | Index(['const', 'SiO2', 'Concentration(mM)', 'L/S'], dtype='object') | 4 | 0.005495643 | 0.436928 | 0.3634838 | -144.8675 | -139.6842
82 | Index(['const', 'P2O5', 'Concentration(mM)', 'L/S'], dtype='object') | 4 | 0.00550094 | 0.4363853 | 0.3628704 | -144.8415 | -139.6581
83 | Index(['MgO', 'Al2O3', 'SiO2', 'P2O5'], dtype='object') | 4 | 0.009057106 | 0.9339715 | 0.9224882 | -131.3785 | -126.1951
84 | Index(['MgO', 'Al2O3', 'SiO2', 'Concentration(mM)'], dtype='object') | 4 | 0.01207994 | 0.9119343 | 0.8966185 | -123.6026 | -118.4192
85 | Index(['MgO', 'Al2O3', 'SiO2', 'L/S'], dtype='object') | 4 | 0.006786472 | 0.950525 | 0.9419206 | -139.1712 | -133.9878
86 | Index(['MgO', 'Al2O3', 'P2O5', 'Concentration(mM)'], dtype='object') | 4 | 0.0132776 | 0.9032031 | 0.8863688 | -121.0502 | -115.8668
87 | Index(['MgO', 'Al2O3', 'P2O5', 'L/S'], dtype='object') | 4 | 0.006774232 | 0.9506142 | 0.9420253 | -139.2199 | -134.0366
88 | Index(['MgO', 'Al2O3', 'Concentration(mM)', 'L/S'], dtype='object') | 4 | 0.005552805 | 0.9595187 | 0.9524785 | -144.5881 | -139.4048
89 | Index(['MgO', 'SiO2', 'P2O5', 'Concentration(mM)'], dtype='object') | 4 | 0.01018143 | 0.9257749 | 0.9128662 | -128.219 | -123.0357
90 | Index(['MgO', 'SiO2', 'P2O5', 'L/S'], dtype='object') | 4 | 0.006715744 | 0.9510406 | 0.9425259 | -139.454 | -134.2707
91 | Index(['MgO', 'SiO2', 'Concentration(mM)', 'L/S'], dtype='object') | 4 | 0.005573347 | 0.9593689 | 0.9523027 | -144.4884 | -139.3051
92 | Index(['MgO', 'P2O5', 'Concentration(mM)', 'L/S'], dtype='object') | 4 | 0.005529102 | 0.9596915 | 0.9526813 | -144.7036 | -139.5203
93 | Index(['Al2O3', 'SiO2', 'P2O5', 'Concentration(mM)'], dtype='object') | 4 | 0.01449376 | 0.8943369 | 0.8759607 | -118.6839 | -113.5006
94 | Index(['Al2O3', 'SiO2', 'P2O5', 'L/S'], dtype='object') | 4 | 0.006931492 | 0.9494677 | 0.9406795 | -138.6003 | -133.4169
95 | Index(['Al2O3', 'SiO2', 'Concentration(mM)', 'L/S'], dtype='object') | 4 | 0.005548326 | 0.9595513 | 0.9525168 | -144.6099 | -139.4266
96 | Index(['Al2O3', 'P2O5', 'Concentration(mM)', 'L/S'], dtype='object') | 4 | 0.005471528 | 0.9601112 | 0.953174 | -144.9862 | -139.8029
97 | Index(['SiO2', 'P2O5', 'Concentration(mM)', 'L/S'], dtype='object') | 4 | 0.005528362 | 0.9596969 | 0.9526876 | -144.7072 | -139.5239
98 | Index(['const', 'MgO', 'Al2O3', 'SiO2', 'P2O5'], dtype='object') | 5 | 0.009046231 | 0.07314226 | -0.09537733 | -129.4109 | -122.9317
99 | Index(['const', 'MgO', 'Al2O3', 'SiO2', 'Concentration(mM)'], dtype='object') | 5 | 0.009062276 | 0.07149827 | -0.09732023 | -129.3631 | -122.8839
100 | Index(['const', 'MgO', 'Al2O3', 'SiO2', 'L/S'], dtype='object') | 5 | 0.006721581 | 0.311321 | 0.1861067 | -137.4306 | -130.9514
101 | Index(['const', 'MgO', 'Al2O3', 'P2O5', 'Concentration(mM)'], dtype='object') | 5 | 0.009065893 | 0.07112771 | -0.09775816 | -129.3523 | -122.8731
102 | Index(['const', 'MgO', 'Al2O3', 'P2O5', 'L/S'], dtype='object') | 5 | 0.006722013 | 0.3112768 | 0.1860544 | -137.4288 | -130.9497
103 | Index(['const', 'MgO', 'Al2O3', 'Concentration(mM)', 'L/S'], dtype='object') | 5 | 0.005511663 | 0.4352866 | 0.3326115 | -142.7889 | -136.3097
104 | Index(['const', 'MgO', 'SiO2', 'P2O5', 'Concentration(mM)'], dtype='object') | 5 | 0.009058906 | 0.07184363 | -0.09691207 | -129.3731 | -122.8939
105 | Index(['const', 'MgO', 'SiO2', 'P2O5', 'L/S'], dtype='object') | 5 | 0.006713793 | 0.3121189 | 0.1870496 | -137.4619 | -130.9827
106 | Index(['const', 'MgO', 'SiO2', 'Concentration(mM)', 'L/S'], dtype='object') | 5 | 0.005476497 | 0.4388896 | 0.3368696 | -142.9617 | -136.4825
107 | Index(['const', 'MgO', 'P2O5', 'Concentration(mM)', 'L/S'], dtype='object') | 5 | 0.005500387 | 0.436442 | 0.3339769 | -142.8442 | -136.365
108 | Index(['const', 'Al2O3', 'SiO2', 'P2O5', 'Concentration(mM)'], dtype='object') | 5 | 0.00907261 | 0.07043956 | -0.09857143 | -129.3323 | -122.8531
109 | Index(['const', 'Al2O3', 'SiO2', 'P2O5', 'L/S'], dtype='object') | 5 | 0.006731218 | 0.3103336 | 0.1849397 | -137.3919 | -130.9127
110 | Index(['const', 'Al2O3', 'SiO2', 'Concentration(mM)', 'L/S'], dtype='object') | 5 | 0.005493866 | 0.4371101 | 0.3347665 | -142.8762 | -136.3971
111 | Index(['const', 'Al2O3', 'P2O5', 'Concentration(mM)', 'L/S'], dtype='object') | 5 | 0.005470189 | 0.4395359 | 0.3376334 | -142.9929 | -136.5137
112 | Index(['const', 'SiO2', 'P2O5', 'Concentration(mM)', 'L/S'], dtype='object') | 5 | 0.005488164 | 0.4376943 | 0.3354569 | -142.9043 | -136.4251
113 | Index(['MgO', 'Al2O3', 'SiO2', 'P2O5', 'Concentration(mM)'], dtype='object') | 5 | 0.00904815 | 0.9340368 | 0.9190451 | -129.4052 | -122.926
114 | Index(['MgO', 'Al2O3', 'SiO2', 'P2O5', 'L/S'], dtype='object') | 5 | 0.006714834 | 0.9510472 | 0.9399216 | -137.4577 | -130.9785
115 | Index(['MgO', 'Al2O3', 'SiO2', 'Concentration(mM)', 'L/S'], dtype='object') | 5 | 0.005545523 | 0.9595718 | 0.9503835 | -142.6236 | -136.1444
116 | Index(['MgO', 'Al2O3', 'P2O5', 'Concentration(mM)', 'L/S'], dtype='object') | 5 | 0.005469263 | 0.9601277 | 0.9510658 | -142.9974 | -136.5182
117 | Index(['MgO', 'SiO2', 'P2O5', 'Concentration(mM)', 'L/S'], dtype='object') | 5 | 0.0055283 | 0.9596973 | 0.9505376 | -142.7075 | -136.2284
118 | Index(['Al2O3', 'SiO2', 'P2O5', 'Concentration(mM)', 'L/S'], dtype='object') | 5 | 0.005471346 | 0.9601125 | 0.9510472 | -142.9871 | -136.508
119 | Index(['const', 'MgO', 'Al2O3', 'SiO2', 'P2O5', 'Concentration(mM)'], dtype='object') | 6 | 0.009037707 | 0.07401556 | -0.1464569 | -127.4364 | -119.6613
120 | Index(['const', 'MgO', 'Al2O3', 'SiO2', 'P2O5', 'L/S'], dtype='object') | 6 | 0.006606854 | 0.3230757 | 0.1619032 | -135.8954 | -128.1204
121 | Index(['const', 'MgO', 'Al2O3', 'SiO2', 'Concentration(mM)', 'L/S'], dtype='object') | 6 | 0.005476417 | 0.4388979 | 0.3053021 | -140.9621 | -133.1871
122 | Index(['const', 'MgO', 'Al2O3', 'P2O5', 'Concentration(mM)', 'L/S'], dtype='object') | 6 | 0.005468891 | 0.439669 | 0.3062568 | -140.9993 | -133.2242
123 | Index(['const', 'MgO', 'SiO2', 'P2O5', 'Concentration(mM)', 'L/S'], dtype='object') | 6 | 0.005476371 | 0.4389026 | 0.3053079 | -140.9624 | -133.1873
124 | Index(['const', 'Al2O3', 'SiO2', 'P2O5', 'Concentration(mM)', 'L/S'], dtype='object') | 6 | 0.005470003 | 0.4395551 | 0.3061158 | -140.9938 | -133.2187
125 | Index(['MgO', 'Al2O3', 'SiO2', 'P2O5', 'Concentration(mM)', 'L/S'], dtype='object') | 6 | 0.005467813 | 0.9601383 | 0.9487492 | -141.0046 | -133.2296
126 | Index(['const', 'MgO', 'Al2O3', 'SiO2', 'P2O5', 'Concentration(mM)', 'L/S'], dtype='object') | 7 | 0.005302872 | 0.4566789 | 0.2936825 | -139.8316 | -130.7607